## Sheet1
accession no | location | artist | item type | adhered well to support | cracking (media) | cleavage (media) | flaking (media) | losses (media) | abrasions (media) | surface dirt (media) | accretions (media) | discolouration (media) | overpainting (media) | poor (media) | fair (media) | good (media) | excellent (media) | comments (paint condition) | method of id. | location of sample (media) | method of application | thickness of layer (surface layer) | no. of layers (media) | no. of layers (surface) | pigment id. | solubility | method of id. (pigments) | id. of surface layer | solubility (media) | method of id. (surface layer) | thickness of layer (media) | Appears Plastic | Appears Elastic | dry cured | infilling | media type 1 | media type 2 | media type 3
UPVMA-III.00240 | store | Gallardo, Alladin | oil on canvas, framed | 1 | 1 | 1 | 1 | 1 | 1 | 1 | 1 | 0 | 1 |  | 2 |  |  |  | visual examination |  | vehicular flattening |  | 2 | [7 empty] | medium even | 0 | 1 | 1 | 0 | oil
UPVMA-III.00085 | store | Ancheta, isidro | oil on canvas, framed | 0 | 1 | 1 | 1 | 1 | 0 | 1 | 1 | 1 | 0 | 1 |  |  |  | under tension | visual examination provenance |  | vehicular impasto image below | [9 empty] | thick | 0 | 1 | 1 | 0 | oil
UPVMA-III.00292 | store | Lagniton, Jose | oil on canvas, framed | 0 | 0 | 0 | 0 | 1 | 0 | 1 | 0 | 1 | 0 |  | 2 |  |  | uneven distribution of force | visual examination |  | vehicular impasto | thick | numerous | 1 |  |  |  | synthetic resin |  | untested | uneven medium | 0 | 1 | 1 | 0 | oil
UPVMA-III.00126 | store | Buenaventura y Espana, Oscar | oil on canvas, framed | 1 | 1 | 1 | 1 | 1 | 1 | 1 | 1 | 0 | 0 |  | 2 |  |  | uneven distribution of force | visual examination |  | vehicular opaque |  |  | 1 |  |  |  | natural resin |  | visual examination untested | even | 0 | 1 | 1 | 0 | oil
UPVMA-III.00161 | store | Cristobal, bonifacio | oil on canvas, framed | 1 | 0 | 0 | 0 | 1 | 1 | 1 | 1 | 0 | 0 |  |  | 3 |  | under tension | visual examination |  | chalky and dry high pigment to low media |  | numerous | [7 empty] | even medium | 0 | 1 | 1 | 0 | oil
UPVMA-III.00289 | store | Jervosa, Fortunato | oil on canvas, framed | 1 | 1 | 0 | 0 | 1 | 0 | 1 | 1 | 0 | 0 |  |  |  |  | under tension | visual examination |  | vehicular opaque image below | [9 empty] | thin | 0 | 1 | 1 | 0 | oil
UPVMA-III.00180 | store | Dumlao, Antonio | oil on canvas, framed | 1 | 1 | 0 | 0 | 0 | 1 | 1 | 1 | 0 | 0 |  |  | 3 |  |  | visual examination |  | vehicular |  | 1 |  |  |  |  | synthetic resin |  | visual examination | thin even | 0 | 1 | 1 | 0 | oil
UPVMA-III.00177 | store | dizon, vicente alvarez | oil on canvas, framed | 0 | 1 | 1 | 1 | 1 | 0 | 1 | 0 | 0 | 0 |  | 2 |  |  | stiff paint layer | visual examination |  | vehicular opaque |  | 2 | [7 empty] | even | 0 | 1 | 1 | 0 | oil
UPVMA-III.00205 | store | Enriquez, Romeo | oil on canvas, framed | 1 | 1 | 0 | 0 | 0 | 0 | 1 | 1 | 1 | 0 |  |  | 3 |  | under tension | visual examination |  | vehicular | [9 empty] | even thin | 0 | 1 | 1 | 0 | oil
UPVMA-III.00430 | store | Trinidad, Jose V. Jr | oil on canvas, framed | 0 | 1 | 1 | 0 | 0 | 1 | 1 | 1 | 1 | 1 | 1 |  |  |  | uneven distribution of force | visual examination |  | vehicular glossy and rich image below | [9 empty] | thick | 0 | 1 | 1 | 0 | oil
UPVMA-III.000452 | store | Zablan, Felix A | oil on canvas, framed | 1 | 1 | 0 | 1 | 1 | 0 | 1 | 0 | 0 | 0 |  | 2 |  |  | under tension | visual examination |  | vehicular flattening |  | numerous |  |  |  |  | synthetic resin |  | visual examination | thick even | 0 | 1 | 1 | 0 | oil
UPVMA-III.00293 | store | Lagniton, Jose | oil on canvas, framed | 0 | 0 | 0 | 1 | 1 | 0 | 1 | 1 | 1 | 0 |  | 2 |  |  |  | visual examination |  | high pigment to low media opaque chalky and dry |  | 2 | [7 empty] | thin even | 0 | 1 | 1 | 0 | tempera
UPVMA-III.00269 | store | Gonzales, Felix y Pinto | oil on canvas, framed | 1 | 0 | 0 | 0 | 0 | 0 | 1 | 0 | 0 | 0 |  |  | 3 |  | under tension | visual examination |  | high pigment to low media chalky and dry |  | 1 | [7 empty] | thin | 0 | 1 | 1 | 0 | oil
UPVMA-III.00338 | store | Navarro, Oscar | oil on canvas, framed | 0 | 1 | 0 | 1 | 1 | 1 | 1 | 1 | 0 | 0 |  | 2 |  |  | stiff paint layer | visual examination |  | vehicular sketchy |  | 1 | [7 empty] | thin | 0 | 1 | 1 | 0 | oil
UPVMA - III.00296 | store | laxa, elias | oil on canvas, framed | 1 | 1 | 0 | 0 | 0 | 0 | 1 | 1 | 0 | 0 |  | 2 |  |  | under tension |  |  | vehicular dry in wet |  | 2 | [7 empty] | even | 0 | 1 | 1 | 0 | oil
UPVMA - III.00003 | store | ALANO, BEN | oil on canvas, framed | 0 | 0 | 0 | 0 | 0 | 0 | 0 | 0 | 0 | 0 |  | 2 |  |  | under tension | visual examination |  | vehicular opaque image below | [9 empty] | medium even | 0 | 1 | 1 | 0 | oil
UPVMA - III.00058 | gallery | amorsolo, Fernando Cueto | oil on canvas, framed | 0 | 1 | 1 | 1 | 1 | 0 | 1 | 0 | 0 | 0 |  | 2 |  |  | extensive cracking: large exposure to climatic changes | visual examination |  | vehicular underdrawing |  | 2 | 2 | [6 empty] | thin even | 0 | 1 | 1 | 0 | oil | pencil underdrawing
UPVMA - III.00055 | gallery | amorsolo, Fernando Cueto | oil on canvas, framed | 1 | 1 | 0 | 0 | 1 | 0 | 1 | 1 | 0 | 0 |  |  | 3 |  | under tension | visual examination |  | vehicular blending |  | 3 | 1 | [6 empty] | even thin | 0 | 1 | 1 | 0 | oil
UPVMA - III.00208 | gallery | ENRIQUEZ, ROMEO B. | oil on canvas, framed | 1 | 0 | 0 | 0 | 0 | 1 | 1 | 1 | 0 | 0 |  |  | 3 |  | under tension | visual examination |  | vehicular blending |  | 2 | [7 empty] | even thin | 0 | 1 | 1 | 0 | oil
UPVMA - III.00239 | store | GALLARDO, ALADIN | oil on canvas, framed | 0 | 1 | 1 | 1 | 1 | 0 | 1 | 0 | 0 | 0 |  | 2 |  |  | uneven distribution of force | visual examination |  | vehicular impasto |  | 2 | [7 empty] | thin | 0 | 1 | 1 | 0 | oil
UPVMA - III.00432 | store | UJARES, A. E. | oil on canvasboard, framed | 1 | 0 | 1 | 0 | 0 | 0 | 1 | 1 | 0 | 0 |  |  | 3 |  | under tension |  |  | vehicular opaque |  | 2 | [7 empty] | even | 0 | 1 | 1 | 0 | oil
UPVMA - III.00453 | store | zablan, felix A | oil on canvas, framed | 0 | 1 | 1 | 0 | 1 | 0 | 1 | 0 | 0 | 0 |  | 2 |  |  | stiff paint layer | visual examination |  | vehicular opaque |  | 2 | 1 |  |  |  | natural resin |  | visual examination | even | 0 | 1 | 1 | 0 | oil
p0820 | paintings laboratory, heritage conservation centre | chen, georgette | oil on wood panel, framed | 1 | 0 | 0 | 1 | 1 | 0 | 0 | 1 | 0 | 0 |  |  | 3 |  |  | visual examination provenance |  | vehicular scumbled |  |  |  | not carbonate based white | [5 empty] | medium even | 0 | 1 | 0 | 0 | oil
1993.1626 | paintings laboratory, heritage conservation centre | Wee Kong Chai | oil on canvas | 1 | 1 | 1 | 0 | 1 | 0 | 0 | 1 | 1 | 0 |  | 2 |  |  | paint layer with internal stresses | visual examination | 180 mm trc | impasto vehicular image below |  | numerous |  | blue dissolves in hcl | [5 empty] | uneven | 0 | 1 | 1 | 0 | oil
96.0670 | paintings laboratory, heritage conservation centre | Wee Kong Chai | oil on canvas | 0 | 1 | 1 | 1 | 1 | 0 | 0 | 0 | 1 | 1 |  | 2 |  |  | uneven distribution of force | visual examination | 100 mm down trc: side | vehicular wet in wet | [9 empty] | even | 0 | 1 | 1 | 0 | oil
2000.1489 | paintings laboratory, heritage conservation centre | latiiff mohidin, abdul | oil on canvas | 0 | 1 | 0 | 1 | 1 | 0 | 0 | 0 | 0 | 0 | 1 |  |  |  | uneven distribution of force | visual examination |  | high pigment to low media chalky and dry | [9 empty] | medium even | 0 | 1 | 1 | 0 | oil
1997-00721 | paintings laboratory, heritage conservation centre | Unknown | oil on canvas, framed | 0 | 1 | 1 | 1 | 1 | 0 | 0 | 1 | 0 | 1 |  |  | 3 |  | under tension | visual examination |  | vehicular glossy and rich | [8 empty] | blue fluoescence | even thick | 0 | 1 | 1 | 0 | oil
P-0818 | paintings laboratory, heritage conservation centre | chen, georgette | oil on wood panel, framed | 0 | 0 | 0 | 0 | 0 | 0 | 0 | 0 | 0 | 0 |  |  |  | 4 |  | visual examination |  | vehicular impasto | [9 empty] | even | 0 | 1 | 1 | 0 | oil
P0062 | paintings laboratory, heritage conservation centre | seeto chee kong | oil on canvas | 0 | 0 | 0 | 0 | 0 | 0 | 0 | 0 | 0 | 0 |  |  | 3 |  | uneven distribution of force | visual examination |  | impasto vehicular |  | numerous | [7 empty] | medium uneven | 0 | 1 | 1 | 0 | oil
P-0192 | paintings laboratory, heritage conservation centre | lee pook chiang | oil on canvas | 1 | 1 | 0 | 0 | 0 | 0 | 1 | 1 | 1 | 0 |  | 2 |  |  | uneven distribution of force | visual examination |  | impasto low pigment to high media |  | numerous | [5 empty] | ethanol |  | thick uneven | 0 | 1 | 1 | 0 | oil
1993-00996 | paintings laboratory, heritage conservation centre | liu kang | oil on canvasboard, framed | 1 | 1 | 0 | 0 | 1 | 0 | 0 | 0 | 0 | 1 |  |  | 3 |  | stiff paint layer | visual examination |  | vehicular scumbled | [6 empty] | synthetic resin |  | slight fluoescence | medium even | 1 | 0 | 0 | 0 | oil
P-0354p | paintings laboratory, heritage conservation centre | chia yu tian | oil on canvas, framed | 1 | 1 | 0 | 1 | 0 | 0 | 1 | 1 | 1 | 0 |  | 2 |  |  | uneven distribution of force | visual examination |  | impasto high pigment to low media |  | numerous | [7 empty] | thick uneven | 0 | 1 | 1 | 0 | oil | mixed media
P-0800 | paintings laboratory, heritage conservation centre | chen, georgette | oil on canvas, framed | 0 | 1 | 0 | 0 | 0 | 0 | 0 | 0 | 0 | 0 |  |  |  | 4 | even distribution of force | visual examination provenance |  | vehicular glossy and rich | [6 empty] | synthetic resin ‘talans’ varnish |  | slight fluoescence | even thin | 1 | 0 | 0 | 0 | oil
P-0803 | paintings laboratory, heritage conservation centre | chen, georgette | oil on canvas, framed | 1 | 1 | 0 | 0 | 0 | 0 | 0 | 0 | 0 | 0 |  |  | 3 |  | uneven distribution of force | visual examination |  | vehicular | [9 empty] | even medium | 1 | 0 | 0 | 0 | oil
1994-04130 | paintings laboratory, heritage conservation centre | chen, georgette | oil on canvas, framed | 0 | 0 | 0 | 0 | 0 | 1 | 0 | 0 | 0 | 0 |  |  |  | 4 | even distribution of force |  |  | vehicular glossy and rich | [9 empty] | even thin | 1 | 0 | 0 | 0 | oil
1997-02909 | paintings laboratory, heritage conservation centre | amorsolo, fernando | oil on canvas, framed | 1 | 1 | 1 | 0 | 0 | 1 | 0 | 1 | 0 | 0 |  |  | 3 |  | under tension | visual examination |  | vehicular impasto underdrawing |  | 2 | [7 empty] | medium even | 1 | 0 | 0 | 0 | oil | pencil underdrawing
2002-00414 | paintings laboratory, heritage conservation centre | chen wen hsi | oil on canvas, framed | 1 | 1 | 1 | 0 | 1 | 0 | 0 | 0 | 0 | 1 |  |  | 3 |  | paint layer with internal stresses | visual examination |  | vehicular glossy and rich | [9 empty] | medium even | 1 | 0 | 0 | 0 | oil
1991-00279, P-1379 | paintings laboratory, heritage conservation centre | latiff mohidin, a | oil on canvas, framed | 0 | 0 | 0 | 0 | 0 | 0 | 0 | 0 | 0 | 0 |  |  |  |  | stiff paint layer | visual examination |  | high pigment to low media chalky and dry | [9 empty] | medium even | 0 | 1 | 1 | 0 | oil
1994- 05002 | paintings laboratory, heritage conservation centre | chen wen hsi | oil on canvas, framed | 0 | 0 | 0 | 0 | 0 | 0 | 0 | 0 | 1 | 0 |  |  | 3 |  | under tension | visual examination |  | vehicular |  |  |  | synthetic green precipitate |  |  |  | water |  | thin | 1 | 0 | 0 | 0 | acrylic
1995-02070 | paintings laboratory, singapore art museum | kuo ju ping | oil on canvasboard, framed | 0 | 1 | 1 | 1 | 1 | 1 | 0 | 1 | 1 | 1 |  | 2 |  |  | uneven distribution of force | light microscopy microchemical tests |  | chalky and dry high pigment to low media |  |  |  | inert pigments fine pigments |  | light microscopy |  |  |  | thick | 0 | 1 | 1 | 0 | oil | mixed media | protein ground
P--1211 | paintings laboratory, singapore art museum | chia yu tian | oil on canvas, framed | 0 | 1 | 1 | 1 | 1 | 0 | 0 | 0 | 0 | 1 |  | 2 |  |  | uneven distribution of force | visual examination |  | vehicular glossy and rich | [9 empty] | thick thin around outline | 0 | 0 | 0 | 0 | oil
P--1225 | paintings laboratory, singapore art museum | chen wen hsi | oil on canvasboard, framed | 0 | 1 | 1 | 1 | 1 | 1 | 0 | 0 | 0 | 0 |  | 2 |  |  | uneven distribution of force | visual examination |  | vehicular glossy and rich | [9 empty] | medium even | 1 | 0 | 0 | 0 | oil
1993-01001 | paintings laboratory, singapore art museum | cheong soo pieng | oil on masonite, framed | 1 | 0 | 0 | 0 | 0 | 0 | 0 | 1 | 0 | 0 |  |  |  |  | even distribution of force | visual examination | paint sample right edge. | vehicular glossy and rich | [6 empty] | id sulphate |  |  | thin even | 1 | 0 | 0 | 0 | oil
no number | paintings laboratory, singapore art museum | cheong soo pieng | oil on canvas, framed | 1 | 1 | 0 | 0 | 0 | 0 | 0 | 0 | 0 | 0 |  |  | 3 |  | uneven distribution of force | visual examination |  | vehicular glossy and rich | [9 empty] | even thin | 1 | 0 | 0 | 0 | oil
1993-00997 | paintings laboratory, singapore art museum | liu kang | oil on canvasboard, framed | 0 | 0 | 0 | 0 | 0 | 0 | 1 | 1 | 0 | 1 |  |  |  |  | uneven distribution of force | visual examination rb stain: tagged | red (713,200)mm, blue (15,583)mm | high pigment to low media chalky and dry image below |  |  |  | vermilion red lead phtalo green | [5 empty] | thin even | 1 | 0 | 0 | 0 | oil | possibly water based under
1994.10 | paintings laboratory, national gallery of malaysia | yong mun sen | oil on canvasboard, framed | 1 | 1 | 1 | 1 | 1 | 0 | 1 | 0 | 0 | 1 |  | 2 |  |  | stiff paint layer underdrawing visible in cross section | microchemcial tests rb stain |  | vehicular underdrawing | thick | 7 |  | red lead azurite | ethanol | cross sections light microscopy | natural resin mastic |  | visual examination brittlness | even thin | 0 | 1 | 1 | 0 | oil
1987.9 | paintings laboratory, national gallery of art, malaysia | chen, georgette | oil on canvas, framed | 0 | 0 | 1 | 0 | 1 | 1 | 0 | 0 | 1 | 0 |  |  | 3 |  | uneven distribution of force | visual examination | (100, 280) | vehicular |  |  |  | phathlo green |  | visual examination | id sulphate |  |  | thin even | 1 | 0 | 0 | 0 | oil
1966.1 | paintings laboratory, heritage conservation centre | latiff mohidin, abdul | oil on canvasboard, framed | 1 | 0 | 0 | 1 | 1 | 1 | 0 | 0 | 0 | 1 |  |  | 3 |  | elastic paint layer | provenance | #52.2: (200,1003)mm | chalky and dry glossy and rich | thick | numerous |  |  | ethanol |  | mastic natural resin | ethanol acetone | physical properties solubility | even thin | 0 | 1 | 1 | 0 | oil
1990.17 | laboratory, national gallery of art | yong mun sen | oil on canvasboard, framed | 0 | 0 | 0 | 0 | 0 | 0 | 0 | 0 | 0 | 1 |  |  |  |  | under tension | microchemcial tests rb stain |  | vehicular glossy and rich dry in dry |  | numerous |  | fine pigments titanium white | ethanol |  | natural resin id sulphate | ethanol | solubility physical propeorties | even thin | 1 | 0 | 0 | 0 | oil
1987.8 | laboratory, national gallery of art | chen, georgette | oil on canvas, framed | 1 | 1 | 0 | 0 | 1 | 1 | 1 | 1 | 1 | 0 |  | 2 | 3 |  | even distribution of force | microchemcial tests rb tag | (170, 120) mm | vehicular scumbled |  | 2 |  | lead white |  |  | synthetic resin id sulphate |  | UV fluorescence | even medium | 1 | 0 | 0 | 0 | oil
1981.15 | laboratory, national gallery of art | chen, georgette | oil on canvas, framed | 1 | 1 | 0 | 0 | 1 | 1 | 1 | 1 | 1 | 0 |  | 2 | 3 |  | even distribution of force | microchemcial tests rb stain | loose | vehicular glossy and rich |  | 2 |  |  |  |  | id sulphate |  |  | even thin | 1 | 0 | 0 | 0 | oil
1990.18 | laboratory, national gallery of art | yong mun sen | oil on canvasboard, framed | 1 | 1 | 0 | 0 | 1 | 1 | 1 | 0 | 0 | 1 |  |  |  |  | under tension | visual examination microchemcial tests | #56.1:(450,10), #56.2:(205,395) | vehicular glossy and rich image below |  |  |  |  | ethanol |  | natural resin |  | solubility physical properties | medium thin | 1 | 0 | 0 | 0 | oil
1964.51 | laboratory, national gallery of art | latiff mohidn, abdul | oil on canvas, framed | 0 | 1 | 0 | 0 | 1 | 1 | 1 | 0 | 0 | 0 |  | 2 |  |  | under tension awang damit states that mohidin mixed rabbit skin glue and pigments for this series & removed media? might explain the chalky appearance. | provenance rb stain |  | washed high pigment to low media |  | 2 |  |  | ethanol |  |  |  | solubility physical properties | thin even | 0 | 1 | 1 | 0 | oil
1984.4 | laboratory, national gallery of art | tay hoe keat | oil on canvasboard, framed | 1 | 0 | 0 | 0 | 0 | 0 | 0 | 0 | 0 | 0 |  |  | 3 |  | under tension |  | trc | vehicular glossy and rich |  | 2 | [7 empty] | uneven medium | 1 | 0 | 0 | 0 | oil
UPVMA-III.00129 | store | Buenaventura, Teodoro jr | oil on canvasboard, framed | 1 | 0 | 0 | 1 | 1 | 1 | 1 | 1 | 1 | 0 |  |  | 3 |  | even distribution of force | visual examination |  | vehicular impasto image below | [6 empty] | natural resin |  | visual examination | even thin | 0 | 1 | 1 | 0 | oil
UPVMA-III.00077 | store | Amorsolo, pablo Cueto | oil on artistsboard, framed | 1 | 1 | 0 | 1 | 0 | 0 | 1 | 1 | 0 | 0 |  |  | 3 |  | even distribution of force | visual examination provenance |  | vehicular impasto underdrawing |  | numerous |  |  |  |  | dammar |  | visual examination physical characteristics | even thin | 0 | 1 | 1 | 0 | oil | pencil underdrawing
UPVMA-III.00078 | store | Amorsolo,pablo Cueto | oil on artistsboard, framed | 1 | 1 | 0 | 1 | 0 | 0 | 1 | 1 | 0 | 0 |  |  | 3 |  | even distribution of force |  |  | vehicular impasto underdrawing |  | 3 |  |  |  |  | dammar |  | visual examination brittleness | even thin | 0 | 1 | 1 | 0 | oil | pencil underdrawing
UPVMA-III.00131 | store | Buenaventura, Teodoro | oil on artistsboard, framed | 1 | 0 | 0 | 0 | 0 | 0 | 1 | 0 | 1 | 0 |  |  | 3 |  | under tension |  |  | impasto sketchy chalky and dry | [9 empty] | even thin | 1 | 0 | 1 | 0 | oil
UPVMA-III.00336.78 | store | Miranda, Irineo | oil on canvasboard, framed | 1 | 0 | 0 | 1 | 1 | 1 | 1 | 1 | 0 | 1 |  |  | 3 |  | under tension |  |  | low pigment to high media glossy and rich vehicular |  | 1 | [7 empty] | even thin | 0 | 1 | 1 | 0 | oil | artists paint appearance | proprietry product
UPVMA-III.00037 | store | Amorsolo, Fernando Cueto | oil on canvas, framed | 1 | 0 | 0 | 0 | 0 | 0 | 1 | 1 | 0 | 0 |  |  | 3 |  |  |  |  | vehicular sketchy underdrawing | [6 empty] | synthetic resin |  |  | thin even | 0 | 1 | 1 | 0 | oil | pencil underdrawing
UPVMA-III.00144 | store | Castaneda, Dominador | oil on canvasboard, framed | 1 | 0 | 0 | 0 | 0 | 0 | 0 | 0 | 0 | 0 |  |  | 3 |  | under tension | visual examination provenance | (10, 402)mm | vehicular sketchy dry in dry |  | 2 |  | synthetic? |  | cross section uv reflectance |  |  |  | thin even | 1 | 0 | 1 | 0 | oil | artists paint appearance
UPVMA-III.00283 | store | Herrera, Dr Toribio | oil on canvasboard, framed | 1 | 0 | 0 | 0 | 0 | 0 | 0 | 0 | 0 | 0 |  | 2 |  |  | stiff paint layer | microchemcial tests rb stain |  | vehicular |  | 1 | [7 empty] | thin even | 0 | 1 | 1 | 0 | oil
UPVMA-III.00071 | store | Amorsolo, Pablo cueto | oil on canvasboard, framed | 1 | 0 | 0 | 0 | 0 | 0 | 1 | 0 | 0 | 0 |  |  | 3 |  | stiff paint layer | visual examination |  | vehicular opaque |  | 2 |  |  |  |  | natural resin |  | visual examination | even thin | 0 | 1 | 1 | 0 | oil
UPMVA-III.00028 | store | amorsolo, Fernando Cueto | oil on canvas, framed | 1 | 1 | 0 | 0 | 0 | 0 | 1 | 1 | 1 | 0 |  |  | 3 |  | under tension | visual examination | grey: 230 mm up brc, red 70mm R tlc | vehicular sketchy underdrawing |  | 2 |  |  |  |  | natural resin |  | visual examination | even thin | 0 | 1 | 1 | 0 | oil | pencil underdrawing
UPVMA-III.00235 | gallery | simon flores y de la rosa | oil on canvasboard, framed | 1 | 1 | 0 | 0 | 1 | 1 | 1 | 1 | 0 | 1 |  |  | 3 |  | well adhered and well bound. Thin application of paint. loss due to moisture and deterioration of ground. | visual examination provenance | (810, 560) | vehicular blending |  | numerous | [7 empty] | even thin | 1 | 0 | 0 | 0 | oil
UPVMA-III.00380 | gallery | de la rosa, fabian | oil on wood panel, framed | 1 | 1 | 0 | 0 | 1 | 0 | 1 | 1 | 0 | 0 |  |  | 3 |  | minor cracks. all well adhered. wood grain opening at the reverse. | rb stain provenance | (0, 215)mm | sketchy high pigment to low media chalky and dry |  | 2 |  |  |  |  | natural resin |  | light microscope | thin even | 0 | 1 | 1 | 0 | oil
UPVMA-III.00276 | gallery | guerrero, lorenzo | oil on artistsboard, framed | 1 | 1 | 0 | 0 | 0 | 1 | 1 | 0 | 0 | 1 |  |  | 3 |  | substantial overpaint. unusual corner circle crack on pulp board- tension from frame? |  | brown and ground: 115mm up brc | low pigment to high media opaque vehicular |  | 3 |  |  |  |  | natural resin |  | UV fluorescence cross sections | even medium | 1 | 0 | 0 | 0 | oil
UPVMA-III.0381 | gallery | de la rosa, fabian | oil on canvasboard, framed | 1 | 0 | 0 | 0 | 1 | 0 | 1 | 0 | 1 | 0 |  |  | 3 |  | well adhered. local drying cracks. paint loss due to delaminating canvas support. | visual examination | green: blc ground: brc | vehicular impasto |  | 3 |  |  |  |  | natural resin |  | visual examination yellow discolouration | even medium | 1 | 0 | 0 | 0 | oil
UPVMA-III.00335 | store | miranda, ireneo y lintag | oil on artistsboard, framed | 1 | 1 | 0 | 0 | 0 | 0 | 1 | 1 | 1 | 0 |  |  | 3 |  |  | visual examination |  | vehicular sketchy |  | 2 |  |  |  |  | natural resin |  | physical characteristics | even thin | 0 | 1 | 1 | 0 | oil
UPVMA-III.00143 | gallery | castaneda, dominador | oil on canvas, framed | 1 | 1 | 0 | 0 | 0 | 1 | 1 | 1 | 1 | 0 |  |  | 3 |  | grey paint ground, support not stable yet few aged cracks? indicates stability? | provenance | grey 175mm up brc | sketchy vehicular image below |  | 3 |  |  |  |  | natural resin |  | visual examination physical characteristics | thin even | 0 | 1 | 1 | 0 | oil
UPVMA-III.00146 | gallery | castaneda, dominador | oil on canvasboard, framed | 1 | 0 | 0 | 1 | 1 | 1 | 1 | 1 | 0 | 1 |  |  | 3 |  |  | visual examination |  | vehicular impasto |  | 2 |  |  |  |  | natural resin |  | visual examination | even thin | 0 | 1 | 1 | 0 | oil
UPVMA-III.00373 | gallery | rivera, vicente | oil on canvasboard, framed | 0 | 1 | 1 | 1 | 1 | 1 | 1 | 1 | 0 | 0 | 1 |  |  |  |  | visual examination |  | vehicular sketchy | [9 empty] | thin even | 0 | 1 | 1 | 0 | oil
UPVMA-III.00059 | gallery | amorsolo, Fernando Cueto | oil on canvas, framed | 1 | 1 | 0 | 0 | 1 | 1 | 1 | 1 | 1 | 1 |  | 2 |  |  | discoloured overpaint and paint surface under varnish extensive grid cracking: large exposure to climatic changes | visual examination |  | vehicular opaque | thick | [8 empty] | medium even | 0 | 1 | 1 | 0 | oil
UPVMA-III.00067 | gallery | amorsolo, Fernando Cueto | oil on canvas, framed | 1 | 1 | 0 | 0 | 0 | 1 | 1 | 1 | 0 | 0 |  |  | 3 |  | corner circle cracks: minor. porous surface (unloike oil media) and mold spots. | visual examination | 60mm r tlc with grey ground | vehicular blending | [6 empty] | id sulphate |  |  | even thin | 0 | 1 | 1 | 0 | oil
UPVMA-III.00141 | gallery | castaneda, dominador | oil on canvasboard, framed | 1 | 1 | 0 | 1 | 1 | 0 | 1 | 1 | 0 | 1 |  |  | 3 |  | well adhered external mechanical damage caused loss |  |  | vehicular sketchy image below |  |  | 1 |  |  |  | synthetic resin |  | visual examination | even medium | 0 | 1 | 1 | 0 | oil
UPVMA-III.00031 | store | amorsolo, Fernando Cueto | oil on canvas, framed | 0 | 1 | 0 | 0 | 0 | 0 | 1 | 1 | 0 | 0 |  | 2 |  |  | cracking not as extgensive as per other on the complex stretchers. narrow cracks. dry porous paint unlike the surface of oil paint. | visual examination |  | vehicular flattening |  | 3 | 2 | [6 empty] | even medium | 0 | 1 | 1 | 0 | oil
UPVMA-III.00034 | gallery | amorsolo, Fernando Cueto | oil on canvas, framed | 0 | 1 | 1 | 0 | 0 | 0 | 1 | 1 | 0 | 0 |  | 2 |  |  |  | visual examination |  | vehicular blending | [9 empty] | even medium | 0 | 1 | 1 | 0 | oil
UPVMA-III.00033 | gallery | amorsolo, Fernando Cueto | oil on canvas, framed | 0 | 1 | 1 | 0 | 0 | 0 | 1 | 1 | 0 | 0 |  | 2 |  |  |  | visual examination |  | vehicular blending | [9 empty] | even medium | 0 | 1 | 1 | 0 | oil
UPVMA-III.00013 | gallery | amorsolo, Fernando Cueto | oil on canvas, framed | 1 | 1 | 0 | 0 | 0 | 0 | 1 | 1 | 0 | 0 |  |  | 3 |  |  | visual examination |  | vehicular blending | [6 empty] | natural resin |  |  | even medium | 0 | 1 | 1 | 0 | oil
UPVMA-III.00072 | gallery | Amorsolo, Pablo | oil on wood panel, framed | 1 | 1 | 0 | 0 | 0 | 1 | 1 | 1 | 1 | 1 |  |  | 3 |  | well adhered even around the cracks indicating good preparation. |  |  | vehicular sketchy |  | 3 | [7 empty] | medium even | 0 | 1 | 1 | 0 | oil
UPVMA-III.00351 | store | peralta, ramon | oil on artistsboard, framed | 1 | 0 | 0 | 0 | 1 | 0 | 1 | 1 | 1 | 1 |  |  | 3 |  |  |  |  | vehicular opaque |  | 2 | [7 empty] | thin even | 0 | 1 | 1 | 0 | oil
UPVMA-III.00101 | store | herrera, joaquin | oil on canvasboard, framed | 1 | 1 | 0 | 0 | 1 | 1 | 1 | 1 | 1 | 1 |  |  | 3 |  | small extensive cracks |  |  | vehicular impasto |  | 3 | 2 | [6 empty] | medium uneven | 0 | 1 | 1 | 0 | oil
UPVM A-III.00194 | gallery | enriquez, rafael villanueva | oil on artistsboard, framed | 1 | 1 | 0 | 0 | 1 | 1 | 1 | 0 | 0 | 1 |  |  | 3 |  | paint drips, flyspecks | visual examination provenance |  | vehicular wet on dry |  | 2 |  |  |  |  | id sulphate |  |  | thin even | 0 | 1 | 1 | 0 | oil
UPVMA-III.00125 | gallery | Buenaventura, Teodoro Jr. | oil on canvasboard, framed | 1 | 1 | 0 | 0 | 1 | 0 | 1 | 1 | 0 | 0 | 1 |  |  |  | poor materials, good technique | visual examination |  | impasto vehicular | [9 empty] | even medium | 0 | 1 | 1 | 0 | oil
UPVMA-III.00374 | gallery | Rivera, Vicente y Mir | oil on canvas, framed | 0 | 1 | 0 | 0 | 1 | 1 | 1 | 1 | 0 | 1 |  | 2 |  |  | has overall cracks (primary vertical cracks) and identations / abrasions in front probably caused by mishandling. there’s a water stain running from top to bottom (UR - UL) | visual examination |  | vehicular sketchy |  | 2 |  |  |  |  | id sulphate |  |  | even medium | 0 | 1 | 1 | 0 | oil
UPVMA-III.00457 | gallery | Zaragoza, Miguel y Aranquiza | oil on canvasboard, framed | 1 | 0 | 0 | 0 | 0 | 0 | 1 | 1 | 0 | 1 |  |  | 3 |  | RESTORED PORTIONS (10,4), (22,14) (26-32, 9-13) (33-34.5, 2.5)CM | visual examination |  | vehicular opaque |  | 2 | [7 empty] | even medium | 0 | 1 | 1 | 0 | oil
UPVMA-III-00181 | gallery | dumlao, antonio gonzales | oil on canvas, framed | 1 | 1 | 0 | 0 | 1 | 0 | 1 | 1 | 0 | 0 |  | 2 |  |  |  | visual examination |  | vehicular flattening | [9 empty] | medium even | 0 | 1 | 1 | 0 | oil
UPVMA-III.00195 | gallery | enriquez, rafael | oil on canvasboard, framed | 0 | 1 | 0 | 1 | 1 | 0 | 1 | 1 | 0 | 1 |  |  | 3 |  |  | provenance visual examination |  | vehicular wet on dry |  | numerous | [7 empty] | medium even | 0 | 1 | 1 | 0 | oil
upvma-iii.00368 | gallery | hidalgo,felix resurreccion | oil on canvasboard, framed | 0 | 1 | 1 | 0 | 1 | 0 | 1 | 0 | 0 | 1 |  | 2 |  |  |  | visual examination provenance | 9.5 mm down | vehicular |  | numerous |  |  |  | provenance |  |  |  | medium even | 0 | 1 | 0 | 0 | oil
UPVMA-III00366 | gallery | hidalgo,felix resurreccion | oil on canvas, framed | 1 | 1 | 0 | 0 | 0 | 0 | 1 | 0 | 0 | 1 |  |  | 3 |  |  | provenance |  | vehicular glossy and rich |  | numerous |  | no |  | untested |  |  |  | medium even | 1 | 0 | 0 | 0 | oil
13/2540 | store | Unknown | oil on canvas, framed | 1 | 0 | 0 | 0 | 1 | 0 | 1 | 1 | 1 | 1 | 1 |  |  |  | poor. large areas of loss in circular sections with infilling, inpaintign and overpainting. | microchemcial tests -ve tag rb stain | 360 mm up from right edge | high pigment to low media opaque |  | 2 |  |  |  |  | wax |  |  | thin even | 0 | 1 | 1 | 1 | oil | tempera | pencil underdrawing
43/22 | store | unknown | oil on canvas, framed | 0 | 1 | 1 | 0 | 1 | 0 | 1 | 0 | 1 | 1 | 1 |  |  |  |  | need to id visual examination | (10, 60) | vehicular blending |  | 2 |  |  |  |  | natural resin very brown-local? |  | untested need to id | even thin | 0 | 1 | 1 | 0 | oil
35/2530 | store | pilai pilailekha disakul | oil on canvas, framed | 0 | 1 | 1 | 0 | 0 | 0 | 1 | 0 | 0 | 1 |  | 2 |  |  | imgae below or built up of tonal layer below. if underlayer then too slick. | rb stain microchemcial tests | (x,y); (700, 230)mm | vehicular impasto image below | thick |  | 2 | fine pigments 2nd layer fluorescence |  |  | no fluorescence oil |  | visual examination | medium even | 0 | 1 | 1 | 0 | oil | protein/starch negative
26/2530 | store | pilai laekar dissakul | oil on canvas, framed | 0 | 1 | 1 | 1 | 1 | 1 | 1 | 0 | 1 | 0 |  | 2 |  |  |  | visual examination |  | high pigment to low media sketchy |  | 1 | [7 empty] | even thin | 0 | 1 | 1 | 0 | oil
25/2530 | store | pilai laekar dissakul | oil on canvas, framed | 1 | 1 | 0 | 0 | 0 | 0 | 1 | 1 | 0 | 0 |  | 2 |  |  |  | visual examination |  | high pigment to low media sketchy |  | 1 | [7 empty] | thin even | 0 | 1 | 1 | 0 | oil
22/2530 | store | pilai laekar dissakul (royal position) (signed brc in thai) | oil on canvas, framed | 1 | 1 | 0 | 0 | 0 | 0 | 1 | 0 | 0 | 0 |  |  | 3 |  |  | visual examination |  | vehicular washed |  | 1 | [7 empty] | thin even | 0 | 1 | 0 | 0 | oil
16/2520 | store | unknown (signed brc in thai) pichai nirand? | oil on canvas, framed | 1 | 0 | 0 | 0 | 0 | 0 | 1 | 1 | 0 | 0 |  |  | 3 |  |  |  |  | vehicular opaque |  | 2 | [7 empty] | even thin | 1 | 0 | 0 | 0 | oil
17/2531 | store | tawan dutchanee | oil on canvas, framed | 1 | 1 | 1 | 1 | 0 | 0 | 1 | 0 | 1 | 0 |  | 2 |  |  |  | visual examination provenance |  | vehicular impasto | [9 empty] | thick medium | 0 | 1 | 1 | 0 | oil | pencil underdrawing
14/2520 | store | pichai nirand | oil on canvas, framed | 1 | 1 | 0 | 0 | 0 | 0 | 1 | 1 | 0 | 0 |  |  | 3 |  |  |  |  | vehicular opaque |  | 2 | [7 empty] | even thin | 1 | 0 | 0 | 0 | oil
14/2521 | gallery | pra soralaklikhit (mui chantaralak) | oil on canvas, framed | 1 | 1 | 0 | 0 | 1 | 1 | 1 | 0 | 0 | 1 |  |  | 3 |  | well adhered to ground layer. good use of oils, buiult up to achieve tonal graduation. thinner application that a 16th work. commercial oils, appear finely grounded. | provenance visual examination |  | vehicular glazed underdrawing |  | 3 | 2 | [6 empty] | thin even | 1 | 0 | 0 | 1 | oil
3/2540 | gallery | unknown (anonymous) | oil on canvas, framed | 0 | 1 | 1 | 0 | 0 | 0 | 1 | 1 | 1 | 1 | 1 |  |  |  | dry paint very thinly applied. in small pooled areas. | provenance visual examination |  | vehicular washed |  | 1 | [7 empty] | thin even | 0 | 1 | 1 | 1 | oil
1/2520/10 | gallery | unknown (anonymous) | oil on canvas, framed | 0 | 1 | 1 | 1 | 1 | 0 | 1 | 1 | 1 | 1 |  |  |  |  | typical cyclic environmental cracks, corner bisector, glue cracks like drapery on both corners. | provenance visual examination | (x,y): (235,335) | vehicular opaque | thick & not even | numerous | 2 |  |  |  | id sulphate |  |  | medium even | 0 | 1 | 1 | 1 | oil
14/2521/4, 78/2521 | gallery | pra soralaklikit (miu chantaralak) | oil on canvas, framed | 1 | 1 | 0 | 0 | 1 | 0 | 1 | 1 | 0 | 1 |  |  | 3 |  | cracks due to material weakness (insects and brittle) and external impact. | visual examination provenance | none | vehicular opaque |  | 2 |  |  |  | untested |  |  | untested | thin even | 0 | 1 | 0 | 1 | oil
118/2521 | gallery | pra soralaklikhit (mui chantaralak) | oil on canvas, framed | 0 | 1 | 0 | 0 | 1 | 0 | 1 | 0 | 1 | 1 | 1 |  |  |  |  | provenance visual examination |  | vehicular opaque | thick | numerous | [6 empty] | visual examination | even medium | 0 | 1 | 1 | 0 | oil | pencil underdrawing
13/2520 | gallery | pra soralaklikhit (mui chantaralak) | oil on canvas, framed | 0 | 1 | 1 | 0 | 1 | 1 | 0 | 0 | 1 | 1 | 1 |  |  |  |  | provenance visual examination |  | vehicular opaque | thick | numerous | [6 empty] | visual examination | even medium | 0 | 1 | 1 | 0 | oil
12/2520 | gallery | zeggio, vitiorio | oil on canvas, framed | 0 | 1 | 0 | 0 | 0 | 0 | 1 | 1 | 0 | 0 |  |  |  | 4 | cracks due to tension garlands in canvas | provenance visual examination |  | vehicular sketchy |  | 2 |  |  |  |  | natural resin |  | visual examination | thin even | 1 | 0 | 0 | 0 | oil
16/2521 | gallery | unknown (anonymous) | oil on canvasboard, framed | 0 | 1 | 1 | 0 | 1 | 1 | 1 | 0 | 1 | 1 |  | 2 |  |  | loss of paint minor at crack junctures. loss at the support layer. | visual examination provenance |  | vehicular opaque blending |  | 2 | [7 empty] | even thin | 0 | 1 | 1 | 0 | oil
69/2521 | gallery | misiem yipintsoi | oil on canvasboard, framed | 0 | 1 | 1 | 0 | 1 | 0 | 1 | 1 | 1 | 0 |  | 2 |  |  | random cracks. most paint thickly applied and dry- little medium used. | provenance visual examination |  | high pigment to low media impasto |  | numerous | [7 empty] | thick uneven | 0 | 1 | 1 | 0 | oil
6/2542 | gallery | misiem yipintsoi | oil on canvas, framed | 0 | 1 | 1 | 1 | 1 | 0 | 1 | 1 | 1 | 1 |  | 2 |  |  |  | provenance visual examination |  | impasto high pigment to low media |  | numerous | [6 empty] | provenance | thick uneven | 0 | 1 | 1 | 1 | oil
41/2521 | gallery | mr chamras khietkong | oil on canvas, framed | 1 | 1 | 0 | 0 | 1 | 1 | 1 | 1 | 1 | 0 |  | 2 |  |  | loss of paint: crumbling and brittle? loss of binder and poor coherence. | provenance |  | vehicular scumbled | [6 empty] | natural resin |  |  | medium even | 0 | 1 | 1 | 0 | oil
10/2536 | gallery | mr banchob palawongs | oil on canvas, framed | 0 | 1 | 0 | 1 | 1 | 0 | 1 | 1 | 1 | 0 |  | 2 | [5 empty] | impasto high pigment to low media |  | numerous |  |  |  |  | natural resin |  | visual examination | thick uneven | 0 | 1 | 1 | 0 | oil
10/2536 | gallery | mr banchob palawongs | oil on canvas, framed | 0 | 1 | 0 | 0 | 1 | 0 | 1 | 1 | 1 | 1 | 1 | [6 empty] | impasto vehicular |  | numerous |  |  |  |  | natural resin |  | visual examination | thin uneven | 0 | 1 | 1 | 1 | oil
5/2536 | gallery | mr fua haribhitak | oil on canvasboard, framed | 0 | 1 | 1 | 0 | 0 | 1 | 1 | 0 | 0 | 0 | 1 | [6 empty] | impasto vehicular |  | numerous |  |  |  |  | synthetic resin |  |  | uneven thick | 0 | 1 | 1 | 0 | oil | image below
1/2521 | gallery | mr fua haribhitak | oil on masonite, framed | 1 | 0 | 0 | 0 | 0 | 0 | 1 | 1 | 1 | 0 |  |  | 3 |  |  | visual examination |  | vehicular sketchy | thin | 1 |  |  |  |  | natural resin |  | visual examination | thin even | 1 | 0 | 0 | 0 | oil | applied to smooth side | pencil underdrawing
9/2523 | gallery | mr tawee nandakwang | oil on canvasboard, framed | 1 | 0 | 0 | 0 | 1 | 0 | 1 | 0 | 1 | 0 |  |  | 3 |  |  |  |  | impasto vehicular |  | numerous | [7 empty] | uneven thick | 0 | 1 | 1 | 0 | oil | image below
3/2530 | gallery | mr pichai nirand | oil on canvas, framed | 0 | 1 | 1 | 0 | 0 | 0 | 1 | 1 | 1 | 0 |  |  | 3 |  |  | provenance |  | low pigment to high media glossy and rich |  | numerous |  |  |  |  | natural resin proprietary varnish |  | visual examination | uneven medium | 1 | 0 | 0 | 0 | oil | mixed media
18/2521 | gallery | e. peyze-ferry | oil on wood panel, framed | 1 | 0 | 1 | 0 | 1 | 1 | 1 | 1 | 1 | 0 |  | 2 |  |  |  | provenance visual examination |  | vehicular opaque |  | 2 | [7 empty] | even thin | 0 | 1 | 1 | 0 | oil
upvma-iii.00433 | store | del valle, emilia ibanez | oil on canvasboard, framed | 0 | 0 | 0 | 0 | 0 | 0 | 0 | 0 | 0 | 0 | [7 empty] | vehicular impasto | [9 empty] | uneven medium | 0 | 1 | 1 | 0 | oil
UPVMA-III00260 | store | genato, vicente | oil on artistsboard, framed | 1 | 0 | 0 | 0 | 0 | 0 | 0 | 0 | 0 | 0 |  |  | 3 |  |  |  |  | vehicular | [10 empty] | 1 | 0 | 0 | 0 | oil | proprietry product
1964.11 | paintings laboratory, heritage conservation centre | lau, robert | oil on canvas, framed | 0 | 0 | 0 | 0 | 0 | 0 | 0 | 0 | 0 | 0 | [5 empty] | visual examination |  | vehicular impasto image below? | thick | 3 | 2 |  | ethanol |  | natural resin |  |  | uneven medium | 0 | 1 | 1 | 0 | oil
1959.14 | laboratory, national gallery of art | katherine sim | oil on canvas, framed | 1 | 0 | 0 | 0 | 0 | 1 | 1 | 0 | 0 | 0 |  |  | 3 |  |  | visual examination provenance |  | vehicular impasto |  | 2 |  |  |  | visual examination |  |  |  | even | 1 | 0 | 0 | 0 | oil | artist paint appearance
1958.8 | laboratory, national gallery of art | peter harris | oil on canvasboard, framed | 1 | 1 | 0 | 0 | 1 | 0 | 0 | 0 | 0 | 0 |  |  | 3 |  |  | visual examination | blue: (165, 0) white: (0, 495) | impasto vehicular | thick | 3 | 1 | [7 empty] | 1 | 0 | 1 | 0 | oil | artist paint appearance
1958.10 | laboratory, national gallery of art | cheong lai tong | oil on masonite, framed | 1 | 1 | 0 | 0 | 1 | 1 | 1 | 0 | 1 | 0 |  |  | 3 |  |  | provenance |  | vehicular impasto |  | 2 | [7 empty] | medium | 0 | 1 | 1 | 0 | oil | artist material apperance
1958.6 | laboratory, national gallery of art | mohd. hoessein enas | oil on canvas, framed | 1 | 1 | 0 | 0 | 1 | 0 | 1 | 0 | 0 | 0 |  |  | 3 |  |  | provenance visual examination | pink (152, 8), green (285, 185) | vehicular impasto |  | numerous | 1 | [7 empty] | 0 | 1 | 1 | 0 | oil | artist paint appearance
1958.13 | laboratory, national gallery of art | chen, georgette | oil on canvas, framed | 1 | 0 | 0 | 0 | 0 | 0 | 1 | 0 | 1 | 0 |  |  | 3 |  | black lines extend over side edge , paint layer and stain on reverse does not correspond to image: indicates image below. | visual examination | 200mm r blc, w: (365,365) | vehicular image below? |  | 2 | 1 | fine pigments | ethanol |  | natural resin |  | visual examination white fluoescence | even | 0 | 0 | 0 | 0 | oil | artists paint appearance
1959-017 | laboratory, national gallery of art | syed ahmad jamal, Datuk | oil on masonite, framed | 1 | 0 | 0 | 0 | 0 | 1 | 1 | 1 | 0 | 0 |  |  | 3 |  |  | visual examination | 320mm l tlc | [10 empty] | thin | 0 | 0 | 0 | 0 | oil | artists paint appearance
1959-004 | laboratory, national gallery of art | syed ahmad jamal, datuk | oil on masonite, framed | 1 | 1 | 1 | 1 | 1 | 0 | 1 | 0 | 0 | 1 |  | 2 |  |  | ground too smooth and slick causing major delamination. large areas of infill and overpaint. appear to have repaired some timme ago as fills have drying cracks, inpaint appears to be poorly bound acrylic. | visual examination | black: (425, 50)mm | vehicular impasto |  | 1 | [7 empty] | thin thick | 1 | 0 | 0 | 0 | oil | artists paint appearance
1959.031 | laboratory, national gallery of art | chia yu tian | oil on canvasboard, framed | 1 | 1 | 0 | 0 | 0 | 0 | 1 | 1 | 0 | 0 |  |  | 3 |  |  | visual examination | orange: 200mml blc, blue: 150mm r tlc | vehicular glossy and rich |  | 2 | [7 empty] | even thin | 0 | 1 | 1 | 0 | oil | artists paint appearance
1959.032 | laboratory, national gallery of art | chen wen hsi | oil on canvasboard, framed | 1 | 0 | 0 | 0 | 0 | 0 | 1 | 0 | 1 | 0 |  |  | 3 |  |  | visual examination |  | vehicular impasto |  | 2 | [7 empty] | thin | 0 | 1 | 0 | 0 | oil | artists paint appearance
1959.026 | laboratory, national gallery of art | nik zainal abidin nik salleh | oil on canvasboard, framed | 1 | 1 | 0 | 0 | 0 | 0 | 1 | 1 | 0 | 0 |  | 2 |  |  |  | provenance visual examination |  | vehicular opaque |  | 2 | [7 empty] | even medium | 0 | 1 | 1 | 0 | oil | artists paint appearance
1998.055 | laboratory, national gallery of art | lee cheng yong | oil on canvasboard, framed | 1 | 1 | 0 | 0 | 1 | 1 | 0 | 0 | 0 | 0 |  |  | 3 |  | overall cracked and poor due to paint and lack of binder and poor auxiliary support | visual examination | brown: 180mm R tlc ochre: blc | vehicular flattening |  | 2 |  |  | xylene |  | synthetic resin |  | visual examination varnish applied in frame | medium | 0 | 1 | 1 | 0 | oil
1981.010 | laboratory, national gallery of art | lim hak tai | oil on masonite, framed | 1 | 1 | 0 | 0 | 1 | 0 | 1 | 1 | 0 | 0 |  |  | 3 |  | overall well adhered. dubious provenance- layer on reverse and masonite support. image below. anecdotal evidence: according to son, paint is poster or plaka paint with glossy varnish overlay. appearance of oil paint. | visual examination |  | image below vehicular |  | numerous | [8 empty] | 0 | 1 | 1 | 0 | oil | artists paint appearance
1975.019 | laboratory, national gallery of art | A.B. Ibrahim | oil on masonite, framed | 0 | 1 | 0 | 0 | 0 | 0 | 1 | 0 | 0 | 0 |  |  | 3 |  | mixed pallette of colours, one layer of paint. | visual examination | g: (400, 20)mm | vehicular impasto image below? |  | 2 | 1 |  |  |  | synthetic resin |  |  | even thin | 0 | 0 | 0 | 0 | oil | artists paint appearance | proprietry product
1992.19 | laboratory, national gallery of art | yong mun sen | oil on canvasboard, framed | 0 | 1 | 0 | 1 | 1 | 0 | 1 | 0 | 1 | 1 | 1 |  |  |  | complex cracking throughout | visual examination | w: (20, 200)mm, grey: (420, 270)mm | vehicular impasto image below | [9 empty] | medium | 0 | 1 | 1 | 1 | oil | artists paint appearance
1990.15 | laboratory, national gallery of art | yong mun sen | oil on canvasboard, framed | 0 | 1 | 1 | 0 | 0 | 1 | 0 | 0 | 0 | 1 |  | 2 |  |  | loss of paint due to size and cracks due to stretched weave in vertcial direction | visual examination | o: (50,320)mm | vehicular image below |  | 2 | [7 empty] | medium | 0 | 1 | 1 | 1 | oil | artists paint appearance
1990.019 | laboratory, national gallery of art | yong mun sen | oil on canvasboard, framed | 1 | 0 | 0 | 0 | 0 | 0 | 0 | 0 | 0 | 0 |  |  | 3 |  |  | visual examination provenance | no sample | vehicular image below |  | 2 | [8 empty] | 0 | 0 | 0 | 0 | oil | artists paint appearance
1962.27 | laboratory, national gallery of art | syed ahmad jamel | oil on masonite, framed | 0 | 1 | 0 | 0 | 1 | 0 | 1 | 1 | 0 | 0 |  | 2 |  |  | diluted with turpentine/ thinner when applied. dry, smoothly applied appearance. | visual examination |  | high pigment to low media chalky and dry | [9 empty] | thin even | 0 | 1 | 1 | 0 | oil | artists paint appearance
1959.47 | laboratory, national gallery of art | peter harris | oil on masonite, framed | 0 | 1 | 0 | 0 | 0 | 0 | 1 | 1 | 1 | 0 |  |  | 3 |  |  | visual examination |  | impasto vehicular |  | 2 | [7 empty] | thick uneven | 0 | 1 | 0 | 0 | oil | artists paint appearance
| laboratory, national gallery of art | chia yu tian | oil on canvas, framed | 0 | 1 | 1 | 1 | 1 | 0 | 1 | 1 | 1 | 0 |  | 2 |  |  | overpaint right edge where tear is present (oil?) | visual examination | G; (690, 10) | vehicular impasto |  | numerous | [7 empty] | medium uneven | 0 | 1 | 1 | 0 | oil | artists paint appearance
1960.1 | laboratory, national gallery of art | lai foong moi | oil on canvas, framed | 0 | 1 | 0 | 1 | 1 | 0 | 1 | 1 | 0 | 0 |  | 2 |  |  | overpaint top centre edge | visual examination | b: (100, 325), y (740, 280) | vehicular impasto |  | 3 | [7 empty] | even medium | 0 | 1 | 1 | 0 | oil | artists paint appearance
1981.25 | laboratory, national gallery of art | lai foong moi | oil on canvas, framed | 0 | 1 | 1 | 1 | 1 | 0 | 1 | 0 | 0 | 0 |  | 2 |  |  |  | visual examination |  | vehicular opaque |  | 3 | [7 empty] | even medium | 0 | 1 | 1 | 0 | oil | artists paint appearance
1963.123 | laboratory, national gallery of art | chen wen hsi | oil on masonite, framed | 1 | 0 | 0 | 0 | 1 | 0 | 1 | 1 | 0 | 0 |  |  | 3 |  |  | visual examination provenance |  | vehicular washed | [9 empty] | even thin | 0 | 1 | 1 | 0 | oil | artists paint appearance
1981.24 | laboratory, national gallery of art | lai foong moi | oil on canvas, framed | 0 | 1 | 0 | 1 | 1 | 0 | 1 | 1 | 1 | 0 |  | 2 |  |  | signed ‘lai foong moi’ in black BRC | provenance |  | chalky and dry high pigment to low media |  | 2 | [7 empty] | even medium | 0 | 1 | 1 | 0 | oil
1981.14 | laboratory, national gallery of art | cheong soo pieng | oil on canvas, framed | 1 | 0 | 0 | 0 | 0 | 0 | 1 | 0 | 0 | 0 |  |  | 3 |  |  | visual examination provenance | G: (brc), lg (0,700) | vehicular impasto | thick | numerous | 1 |  |  |  | synthetic resin |  | visual examination physical charcter | medium even | 1 | 0 | 0 | 0 | oil | artists paint appearance
1963.133 | laboratory, national gallery of art | cheong soo pieng | oil on canvas, framed | 0 | 1 | 1 | 1 | 1 | 0 | 0 | 0 | 0 | 0 | 1 |  |  |  | drying cracks and active mechancial cracks: either indentations from reverse or brittle paint and climatic change. | visual examination | B; (600, 180), bl:(400, 860); 2 x with gesso as impasyo or not | vehicular impasto | thick | numerous | [7 empty] | medium uneven | 0 | 1 | 0 | 0 | oil | artists paint appearance
1963.121 | laboratory, national gallery of art | mohd. hoessein enas | oil on canvas, framed | 0 | 1 | 1 | 1 | 1 | 1 | 0 | 0 | 0 | 0 |  | 2 |  |  | numerous layers and distortions throughout | visual examination | w&r(400, 730); | impasto chalky and dry image below | [9 empty] | uneven thick | 0 | 1 | 0 | 0 | oil | mixed media | proprietry product
1961.18 | laboratory, national gallery of art | tay hoe keat | oil on canvas, framed | 1 | 1 | 0 | 0 | 0 | 0 | 0 | 0 | 0 | 0 |  |  | 3 |  |  | visual examination |  | vehicular blending |  | 2 | 1 | [6 empty] | even thin | 0 | 0 | 0 | 0 | oil | artists paint appearance
1981.13 | laboratory, national gallery of art | cheong soo pieng | oil on canvas, framed | 1 | 1 | 0 | 0 | 1 | 0 | 0 | 0 | 0 | 0 |  | 2 |  |  |  | visual examination light microscopy | y:(630, 920) | impasto image below | thick | numerous |  |  |  |  | synthetic resin rubbery, oily, flexible |  |  | uneven thick | 0 | 1 | 0 | 0 | oil | mixed media | impasto with filler
1962.038 | laboratory, national gallery of art | speed, harold | oil on canvas, framed | 1 | 1 | 0 | 0 | 0 | 0 | 0 | 1 | 0 | 0 |  |  | 3 |  |  | visual examination |  | vehicular sketchy |  | numerous |  |  | ethanol |  | natural resin |  | visual examination yellowed | even medium | 0 | 1 | 0 | 0 | oil | artists paint appearance | pencil underdrawing
1959.16 | laboratory, national gallery of art | lewis, reginald | oil on canvas, framed | 0 | 0 | 0 | 0 | 1 | 0 | 0 | 0 | 0 | 0 | [7 empty] | vehicular glossy and rich | [9 empty] | even thin | 1 | 0 | 0 | 0 | oil | artists paint appearance
1961.21 | laboratory, national gallery of art | chia yu tian | oil on canvas, framed | 1 | 1 | 0 | 0 | 0 | 0 | 1 | 0 | 0 | 0 |  |  | 3 |  |  | visual examination |  | impasto vehicular |  | numerous | [7 empty] | uneven even | 0 | 1 | 0 | 0 | oil | artists paint appearance
1990.20 | laboratory, national gallery of art | yong mun sen | oil on canvasboard, framed | 0 | 0 | 0 | 0 | 1 | 0 | 1 | 0 | 1 | 1 |  | 2 |  |  |  | visual examination visual examination | br:(340,240), bl: (165, 640) | vehicular image below | thick | numerous |  |  | ethanol |  | natural resin |  | visual examination |  | 0 | 1 | 1 | 0 | oil
1963.115 | laboratory, national gallery of art | mohd. hoessein enas | oil on canvas, framed | 1 | 1 | 1 | 1 | 1 | 0 | 1 | 1 | 0 | 1 |  |  | 3 |  |  | provenance visual examination |  | vehicular opaque |  | 3 |  |  |  |  | natural resin |  | visual examination | even thin | 0 | 1 | 0 | 0 | oil
1992.5 | laboratory, national gallery of art | cheong soo pieng | oil on masonite, framed | 1 | 0 | 0 | 0 | 0 | 0 | 1 | 1 | 1 | 0 |  |  | 3 |  |  | visual examination |  | impasto image below |  | numerous | [7 empty] | medium uneven | 0 | 0 | 0 | 0 | oil | artists paint appearance
1965.81 | laboratory, national gallery of art | mohd. hoessein enas, datuk | oil on canvas, framed | 1 | 1 | 0 | 1 | 0 | 0 | 1 | 0 | 0 | 0 |  |  | 3 |  |  | visual examination |  | vehicular blending |  | 3 |  |  | ethanol |  | natural resin |  | visual examination | even thin | 0 | 1 | 0 | 0 | oil | artists paint appearance
1970.002 | laboratory, national gallery of art | harris, peter | oil on masonite, framed | 1 | 1 | 0 | 1 | 0 | 0 | 0 | 0 | 0 | 0 |  |  | 3 |  | paint diluted with solvent on application. hence less binder and poorly bound. impasto areas constructed with gesso. | solubility visual examination |  | high pigment to low media chalky and dry |  | 2 | [6 empty] | visual examination | thin even | 0 | 1 | 0 | 0 | acrylic | oil
1962.46 | laboratory, national gallery of art | mohd. hoessein enas | oil on canvas, framed | 1 | 1 | 0 | 0 | 0 | 0 | 0 | 0 | 1 | 0 |  |  |  |  | paint plastic and elastic. paint has stiffened causing plane of canvas to distort. few cracks given the thiickness and weight of paint layer. | visual examination |  | impasto low pigment to high media |  | numerous | [7 empty] | thick uneven | 1 | 1 | 0 | 0 | mix media | acrylic | enamel
1962.21 | laboratory, national gallery of art | mohd. hoessein enas | oil on canvas, framed | 1 | 1 | 0 | 1 | 0 | 0 | 0 | 1 | 1 | 0 |  |  | 3 |  |  | visual examination |  | vehicular impasto |  | numerous | [7 empty] | even medium | 0 | 1 | 0 | 0 | oil | artists paint appearance
1958.019 | laboratory, national gallery of art | kuo ju ping | oil on masonite, framed | 1 | 1 | 0 | 0 | 1 | 0 | 0 | 1 | 0 | 1 |  |  | 3 |  | brushstrokes cracks overall but very well adhered. | provenance | gr (rev):brc | vehicular opaque |  | 1 | [7 empty] | thin even | 0 | 1 | 0 | 0 | oil | artists paint appearance
1990.016 | laboratory, national gallery of art | yong mun sen | oil on canvasboard, framed | 1 | 1 | 0 | 0 | 0 | 0 | 1 | 0 | 1 | 1 |  | 2 |  |  | extrensively restored and overpainted. vertcial cracks layed flat and cracks overpainted throughout. | visual examination | b:(370, 590), bl: (665,320) | vehicular image below |  | numerous |  |  |  |  | natural resin linseed oil |  |  | even medium | 0 | 0 | 0 | 0 | oil | artists paint appearance
1963.136 | laboratory, national gallery of art | mohd. hoessein enas | oil on canvas, framed | 0 | 0 | 0 | 0 | 0 | 0 | 0 | 0 | 0 | 0 | [5 empty] | visual examination provenance |  | vehicular glossy and rich | [9 empty] | even thin | 0 | 0 | 0 | 0 | oil | artists paint appearance
1994.04140 | paintings laboratory, heritage conservation centre | chen, georgette | oil on canvas, framed | 1 | 1 | 0 | 0 | 0 | 1 | 0 | 0 | 0 | 0 |  |  | 3 |  |  | provenance |  | high pigment to low media sketchy | thin | 2 | 1 |  |  |  | natural resin |  | slight fluoescenc visual examination | even thin | 0 | 1 | 0 | 0 | oil | artists paint appearance
1994.04155 | paintings laboratory, heritage conservation centre | chen, georgette | oil on canvas, framed | 1 | 1 | 0 | 0 | 1 | 0 | 0 | 0 | 0 | 1 |  |  | 3 |  | small circular retocuhing trc. blc linear retouching stretched canvas and applied force. | provenance |  | vehicular sketchy |  | 2 | [6 empty] | white fluoescence | even thin | 0 | 1 | 0 | 0 | oil | artists paint appearance
1998.00707 | paintings laboratory, heritage conservation centre | lim hak tai | oil on masonite, framed | 1 | 0 | 0 | 0 | 0 | 0 | 0 | 0 | 0 | 1 |  |  | 3 |  | retouching to the left and right of the signature. |  |  | glossy and rich impasto |  | numerous | thin |  |  |  | synthetic resin |  | white fluoescence | thick even | 0 | 0 | 0 | 0 | oil | artists paint appearance
lk104 | laboratory, national gallery of art | liu kang | oil on canvasboard, framed | 0 | 1 | 0 | 0 | 0 | 1 | 0 | 0 | 0 | 1 | [5 empty] | provenance |  | chalky and dry image below |  | numerous | [7 empty] | even medium | 0 | 1 | 0 | 0 | oil
1991.225, p1333 | laboratory, national gallery of art | xu beihong | oil on canvasboard, framed | 1 | 0 | 0 | 0 | 1 | 0 | 1 | 0 | 0 | 0 |  |  | 3 |  |  | provenance |  | sketchy washed | thick | 1 |  |  |  |  | natural resin physcial properties |  | visual examination | thin uneven | 0 | 1 | 0 | 0 | oil | artists paint appearance
2001.2503 | laboratory, national gallery of art | lim hak tai | oil on masonite, framed | 0 | 1 | 0 | 0 | 1 | 0 | 0 | 1 | 0 | 1 |  |  |  |  | preparation of materials or image below causing delamination. accretions over surface causing pitting and damage. |  | gr: (0, 283), p:(0,115) | vehicular impasto image below | [9 empty] | medium even | 0 | 1 | 0 | 0 | oil | artists paint appearance
1994.04122 | laboratory, national gallery of art | chen, georgette | oil on canvas, framed | 1 | 0 | 0 | 0 | 0 | 0 | 1 | 0 | 0 | 0 |  |  | 3 | [15 empty] | 0 | 0 | 0 | 0 | oil
2003.04134 | paintings laboratory, heritage conservation centre | liu kang | oil on canvas | 0 | 1 | 0 | 1 | 1 | 0 | 0 | 0 | 0 | 0 |  | 2 |  |  |  | visual examination |  | chalky and dry high pigment to low media |  | numerous | [7 empty] | uneven thick | 0 | 1 | 0 | 0 | oil | artists paint appearance
1999.00062 | paintings laboratory, heritage conservation centre | lim hak tai | oil on masonite, framed | 1 | 1 | 0 | 0 | 0 | 0 | 0 | 0 | 0 | 0 |  |  | 3 |  |  | visual examination: tempera provenance: oil | w: (305,408),r:(507,290)mm | washed high pigment to low media |  | 1 | [6 empty] | slight fluoescenc | even thin | 0 | 0 | 0 | 0 | tempera | oil
1995.2074 | laboratory, national gallery of art | kuo ju ping | oil on canvasboard, framed | 0 | 1 | 0 | 1 | 1 | 0 | 0 | 0 | 1 | 1 |  | 2 |  |  |  | visual examination provenance | b: (265,228); p (105, 270) | vehicular sketchy |  | 2 |  |  |  |  | synthetic resin |  | visual examination | medium even | 0 | 1 | 0 | 0 | oil | artists paint appearance
1991.870 | laboratory, national gallery of art | cheong soo pieng | oil on masonite, framed | 1 | 1 | 0 | 0 | 1 | 0 | 0 | 1 | 0 | 0 |  |  | 3 |  | delamination at the support along edges. delamination at the ground in the centre-weak ground. | provenance | p:(705,315), b: brc | vehicular low pigment to high media glossy and rich |  | 2 |  |  |  |  | proprietry product linseed oil? |  | visual examination physical characteristics | thin even | 0 | 0 | 0 | 0 | oil | proprietry product
1994.02074 | laboratory, national gallery of art | kuo ju ping | oil on pulp board, framed | 1 | 0 | 0 | 0 | 1 | 0 | 1 | 0 | 0 | 1 |  |  | 3 |  |  |  |  | vehicular impasto underdrawing |  |  | 1 |  |  |  | synthetic resin |  | visual examination | medium uneven | 0 | 1 | 0 | 0 | oil | artists paint appearance
2001.2488 | laboratory, national gallery of art | chen wen hsi | oil on pulp board, framed | 0 | 1 | 0 | 0 | 1 | 0 | 1 | 0 | 0 | 0 | 1 |  |  |  |  | visual examination provenance | g: (183, 236) | vehicular impasto image below |  | numerous | [7 empty] | even medium | 0 | 1 | 0 | 0 | oil | artists paint appearance
1994.00611 | laboratory, national gallery of art | syed ahmad jamal | oil on masonite, framed | 1 | 0 | 0 | 0 | 1 | 0 | 0 | 0 | 0 | 1 |  |  | 3 |  |  | provenance | b: blc | vehicular washed |  |  | 1 |  |  |  | synthetic resin |  | visual examination | thin even | 1 | 0 | 0 | 0 | oil | artists paint appearance
1998.00706 | paintings laboratory, heritage conservation centre | lim hak tai | oil on masonite, framed | 1 | 0 | 0 | 0 | 0 | 0 | 0 | 0 | 1 | 0 |  |  | 3 |  | small drying holes on surface of paint with the appearance of emulsion paint? | visual examination: emulsion provenance: oil |  | vehicular low pigment to high media glossy and rich | thick |  | 1 |  |  |  | linseed oil |  | physical characteristics white fluoescence | even thin | 1 | 0 | 0 | 0 | oil | emulsion paint
1998.00153 | paintings laboratory, heritage conservation centre | lim hak tai | oil on masonite, framed | 0 | 1 | 1 | 1 | 1 | 1 | 0 | 1 | 0 | 1 | 1 |  |  |  |  | visual examination | g:(570,530), y: (175,125)mm | low pigment to high media high pigment to low media sketchy |  | numerous | 1 | [5 empty] | UV fluorescence | medium uneven | 0 | 1 | 0 | 0 | acrylic | oil
P1151 | paintings laboratory, heritage conservation centre | lim hak tai | oil on masonite, framed | 1 | 0 | 0 | 0 | 0 | 0 | 0 | 0 | 0 | 0 |  |  | 3 |  |  | visual examination | g:(630,220), y:(630,210) | vehicular washed | thin | 1 | [6 empty] | slight fluoescence | even thin | 1 | 0 | 0 | 0 | emulsion | oil
1991.00871 | paintings laboratory, heritage conservation centre | cheong soo pieng | oil on masonite, framed | 1 | 0 | 0 | 0 | 0 | 0 | 0 | 0 | 0 | 0 |  |  | 3 |  |  | visual examination |  | vehicular impasto | thick | 2 |  |  |  |  | linseed oil |  | visual examination physical characteristics | medium uneven | 0 | 0 | 0 | 0 | oil | artists paint appearance
p0968 | paintings laboratory, heritage conservation centre | lim hak tai | oil on masonite, framed | 1 | 0 | 0 | 0 | 1 | 0 | 0 | 0 | 0 | 0 |  |  | 3 |  |  | visual examination | g: (745,605) | vehicular washed |  |  | local application |  |  |  | synthetic resin? |  | white fluoescence | thin even | 1 | 1 | 0 | 0 | acrylic | emulsion
1991.00869 | paintings laboratory, heritage conservation centre | cheong soo pieng | oil on plywood, framed | 1 | 1 | 0 | 0 | 0 | 0 | 0 | 0 | 0 | 1 |  |  | 3 |  | 4 types of inscriptions: i n green ‘1’ & ‘cheong soo pieng title: young girl yr: 1948 measurement: 66 x 55’, in black ‘young girl’ & collection details | visual examination |  | vehicular impasto image below | thick | [5 empty] | natural resin |  | white fluoescence | medium even | 0 | 1 | 0 | 0 | oil | artists paint appearance
lk165 | paintings laboratory, heritage conservation centre | liu kang | oil on canvas, framed | 1 | 1 | 0 | 1 | 0 | 0 | 0 | 0 | 0 | 0 |  |  | 3 |  | dilution of paint with solvent, typical running and bleeding. | visual examination |  | washed high pigment to low media |  | 1 | [6 empty] | slight fluoescence | even thin | 0 | 1 | 0 | 0 | oil | artists paint appearance
2003.03258 | paintings laboratory, heritage conservation centre | liu kang | oil on canvasboard, framed | 0 | 1 | 1 | 1 | 1 | 0 | 1 | 0 | 0 | 1 |  | 2 |  |  |  | visual examination provenance |  | sketchy impasto | thin | 2 | [6 empty] | slight fluoescence | medium even | 0 | 1 | 1 | 0 | oil | artists paint appearance
2003.03250, lk011 | paintings laboratory, heritage conservation centre | liu kang | oil on canvasboard, framed | 1 | 0 | 0 | 0 | 0 | 1 | 0 | 0 | 0 | 0 |  |  | 3 |  |  | visual examination provenance |  | vehicular image below | thin | numerous | 1 | [5 empty] | slight fluoescence | thin even | 1 | 0 | 0 | 0 | oil | artists paint appearance
2003.03249/ lk 009 | paintings laboratory, heritage conservation centre | liu kang | oil on canvas, framed | 1 | 1 | 0 | 0 | 0 | 0 | 0 | 0 | 0 | 1 |  |  | 3 |  |  | visual examination provenance |  | vehicular sketchy | thin | numerous | [7 empty] | even medium | 0 | 1 | 0 | 0 | oil | artists paint appearance
lk106/ 2003.03247 | paintings laboratory, heritage conservation centre | liu kang | oil on canvasboard, framed | 1 | 0 | 1 | 1 | 0 | 1 | 0 | 0 | 0 | 1 |  |  | 3 |  |  | visual examination | b: (420, 585) | vehicular glossy and rich | thin | [8 empty] | thin even | 1 | 1 | 0 | 0 | oil | artists paint appearance
lk133, 2003.03339 | paintings laboratory, heritage conservation centre | liu kang | oil on canvas | 1 | 1 | 0 | 0 | 1 | 0 | 0 | 0 | 0 | 0 |  |  | 3 |  | paint applied with pallette knife. higher pigment content paint applied over medium rich paint, cause of interlayer cracks. other cracks due to support changes. | visual examination provenance |  | vehicular sketchy impasto | thin | numerous | [7 empty] | uneven thick | 0 | 1 | 0 | 0 | oil | artists paint appearance
p.0124 | paintings laboratory, heritage conservation centre | cheong soo pieng | oil on canvasboard, framed | 1 | 0 | 0 | 0 | 1 | 0 | 0 | 0 | 0 | 0 |  |  | 3 |  |  | visual examination solubility |  | vehicular washed |  | 1 | 1 | [6 empty] | thin even | 1 | 1 | 0 | 0 | oil
gi.0105.pc | paintings laboratory, heritage conservation centre | chen chong swee | oil on canvasboard, framed | 1 | 1 | 0 | 0 | 0 | 0 | 0 | 0 | 0 | 1 |  |  | 3 |  |  | visual examination provenance |  | vehicular underdrawing | thin | [5 empty] | synthetic resin? |  | slight fluoescence | medium even | 0 | 1 | 0 | 0 | oil | artists paint appearance
1994.4142 | paintings laboratory, singapore art musuem | chen, georgette | oil on canvas, framed | 1 | 0 | 0 | 0 | 0 | 0 | 1 | 0 | 0 | 0 |  |  |  | 4 | excellent condition. thinly applied and canvas remained taut and planar since construction. | visual examination |  | vehicular sketchy underdrawing | thin | 2 | 1 |  |  |  | synthetic resin id sulphate |  | untested |  | 1 | 1 | 0 | 0 | oil
1993.01722 | paintings laboratory, heritage conservation centre | chen chong swee | oil on canvas, framed | 1 | 0 | 0 | 0 | 1 | 0 | 0 | 0 | 0 | 0 |  |  | 3 |  |  | visual examination provenance | y: (810,0)mm | vehicular | thin | [5 empty] | synthetic resin |  |  | even medium | 1 | 0 | 0 | 0 | oil | artists paint appearance
1993.01673 | paintings laboratory, heritage conservation centre | chen chong swee | oil on canvasboard, framed | 1 | 0 | 0 | 0 | 1 | 1 | 0 | 0 | 0 | 1 |  |  | 3 |  | paint loss to upper threads and possible moisture damage. | visual examination provenance | B: (0,300), check if size or not | vehicular glossy and rich |  | numerous | [7 empty] | medium even | 0 | 1 | 0 | 0 | oil | artists paint appearance
1994.05003 | paintings laboratory, heritage conservation centre | chen wen hsi | oil on canvas, framed | 1 | 1 | 0 | 0 | 0 | 0 | 1 | 0 | 0 | 0 |  |  | 3 |  |  | visual examination provenance | (x,y): (0,670)mm | sketchy high pigment to low media | thin | 2 | [7 empty] | thin even | 0 | 1 | 0 | 0 | oil | artists paint appearance
1993-01698 | paintings laboratory, heritage conservation centre | chen chong swee | oil on artistsboard, framed | 1 | 1 | 0 | 0 | 0 | 0 | 0 | 0 | 0 | 1 |  |  | 3 |  | small areas of inpainting: indicates nhb conservation | provenance visual examination |  | vehicular impasto |  | numerous | [7 empty] | medium uneven | 0 | 1 | 0 | 0 | oil | artists paint appearance
32/2521 | gallery | unknown | canvasboard, framed | 0 | 1 | 1 | 1 | 1 | 0 | 0 | 0 | 0 | 1 |  |  |  |  | no drying cracks, likely to be tempera. small cracks indicative of thin paint. delamination damaged maninly, release layer at support. | visual examination provenance |  | washed flattening opaque |  | 1 | [7 empty] | thin | 0 | 1 | 1 | 0 | tempera
1/2543 | gallery | unknown | oil on canvasboard, framed | 0 | 1 | 1 | 1 | 1 | 1 | 1 | 1 | 1 | 0 | 1 |  |  |  | cracks in cured paint, whites. not glossy, appears matte tempera like in lack of gloss and flattness. material usage is chinese in influence. | provenance visual examination |  | high pigment to low media flattening chalky and dry |  | 1 | [7 empty] | even medium | 0 | 1 | 1 | 0 | oil | pencil underdrawing
| gallery | chini, galileo | oil on canvas, framed | 1 | 0 | 0 | 0 | 0 | 0 | 1 | 0 | 1 | 0 |  |  | 3 |  | underdrawing |  | side edge blc | sketchy underdrawing washed |  | 1 | [8 empty] | 1 | 0 | 0 | 0 | oil | pencil underdrawing
38/2530 | gallery | krua-in-khong | tempera on wood panel, framed | 1 | 0 | 0 | 0 | 0 | 0 | 0 | 0 | 0 | 0 |  |  | 3 |  | thinly applied. well adhered. cracks correspond with grain of wood. well drafted underdrawing, use of perespective and systems of draughtmanship. ink and pencil underdrawing. intersting there are no drying cracks, must be tempera. | visual examination provenance |  | washed opaque flattening | [9 empty] | thin | 0 | 0 | 0 | 0 | tempera | pencil underdrawing
39/2521 | gallery | krua-in khong | tempera on wood panel, framed | 0 | 1 | 0 | 0 | 1 | 0 | 0 | 0 | 0 | 0 |  | 2 |  |  | thinly applied. well adhered. intersting there are no drying cracks, must be tempera. cracks follow wood grain but secondary cracks just as prominant. | visual examination provenance |  | washed opaque flattening |  | 1 | [7 empty] | thin | 0 | 1 | 1 | 0 | tempera | pencil underdrawing
48/2520 | gallery | unknown | canvasboard, framed | 0 | 1 | 1 | 1 | 1 | 0 | 0 | 0 | 0 | 1 |  | 2 |  |  | no drying cracks, likely to be tempera. small cracks indicative of thin paint. delamination damaged maninly, release layer at support. | visual examination provenance |  | washed flattening opaque |  | 1 | [7 empty] | thin | 0 | 1 | 1 | 0 | tempera
ppc:020.200 | paintings laboratory, heritage conservation centre | mustafa, a | oil on canvas | 1 | 1 | 0 | 0 | 0 | 0 | 0 | 0 | 0 | 0 |  |  | 3 |  |  | visual examination |  | vehicular glossy and rich underdrawing |  | 2 | 1 |  |  |  | synthetic resin |  | untested | even medium | 1 | 0 | 0 | 0 | oil | pencil underdrawing
P06086 | paintings laboratory, heritage conservation centre | unknown | oil on canvas, framed | 1 | 1 | 0 | 0 | 0 | 0 | 0 | 0 | 1 | 1 |  |  | 3 |  | aged cracks follow drying cracks. little dessication likely to have been lined early on. net and grid cracks held securely in place with paste lining. | visual examination |  | vehicular glossy and rich |  | numerous | 2 | [6 empty] | even medium | 1 | 1 | 0 | 0 | oil
2002.0219 | paintings laboratory, heritage conservation centre | de la rosa, fabian | oil on canvas, framed | 0 | 0 | 0 | 0 | 1 | 1 | 0 | 0 | 0 | 0 |  | 2 |  |  | overpaint on the collar, check and forehead. clearly visible in uv light. Minimum paint throughout image- much of it is abraded. most paint transmitted in IR transmitted light indicating thin ground. | visual examination |  | vehicular washed glazed |  | 1 |  |  |  |  | id sulphate |  |  | thin even | 0 | 1 | 0 | 0 | oil
1999.1627 | paintings laboratory, heritage conservation centre | pra soralaklikhit (mui chantaralak) | oil on canvas, framed | 1 | 0 | 0 | 0 | 1 | 0 | 0 | 0 | 0 | 1 |  |  |  | 4 | excellent condition only minor drying cracks. thin layers to build up tonal graduations | visual examination provenance |  | vehicular glossy and rich |  |  | 2 | [7 empty] | 0 | 1 | 0 | 1 | oil
2002.217 | paintings laboratory, heritage conservation centre | amorsolo, Fernando Cueto | oil on canvas, framed | 1 | 1 | 0 | 0 | 0 | 0 | 0 | 0 | 0 | 1 |  |  | 3 |  |  | visual examination | blc | vehicular impasto underdrawing |  | numerous | 1 |  |  |  | synthetic resin |  |  | medium even | 0 | 1 | 0 | 0 | oil | pencil underdrawing
1964.10 | laboratory, national gallery of art | lau, robert | oil on canvas, framed | 0 | 0 | 0 | 0 | 0 | 0 | 0 | 0 | 1 | 1 |  |  | 3 |  | paint well adhered. cracks only due to damage. | visual examination |  | vehicular impasto |  | 2 | [7 empty] | uneven medium | 0 | 0 | 0 | 0 | oil
| laboratory, national gallery of art | unknown (CAS?) | oil on canvas | 1 | 0 | 0 | 0 | 0 | 0 | 0 | 0 | 0 | 0 |  |  | 3 |  | appears to have been painted in frame as additional sections are visible in the inner edge and do not correspond to the area under the rebate. this claim is made s in view of possible forms of deterioration. | visual examination | brown (50,90)mm green (550,860)mm | vehicular glossy and rich |  | numerous | [7 empty] | even | 0 | 0 | 0 | 0 | oil
1992-00744 | paintings laboratory, heritage conservation centre | liu kang | oil on canvas, framed | 0 | 1 | 0 | 1 | 0 | 0 | 0 | 0 | 0 | 0 |  |  | 3 |  | uneven distribution of force | visual examination provenance |  | vehicular glossy and rich image below | [9 empty] | thin even | 0 | 1 | 1 | 0 | oil