## Sheet1
accession no | location | artist | item type | adhered well to support | cracking (media) | cleavage (media) | flaking (media) | losses (media) | abrasions (media) | surface dirt (media) | accretions (media) | discolouration (media) | overpainting (media) | poor (media) | fair (media) | good (media) | excellent (media) | comments (paint condition) | method of id. | location of sample (media) | method of application | thickness of layer (surface layer) | no. of layers (media) | no. of layers (surface) | pigment id. | solubility | method of id. (pigments) | id. of surface layer | solubility (media) | method of id. (surface layer) | thickness of layer (media) | Appears Plastic | Appears Elastic | dry cured | infilling | media type 1 | media type 2 | media type 3
UPVMA-III.00240 | store | Gallardo, Alladin | oil on canvas, framed | adhered well to support | cracking | cleavage | flaking | losses | abrasions | surface dirt | accretions |  | overpainting |  | fair |  |  |  | visual examination |  | vehicular flattening |  | 2 | [7 empty] | medium even |  | elastic behaviour? | dry cured |  | oil
UPVMA-III.00085 | store | Ancheta, isidro | oil on canvas, framed |  | cracking | cleavage | flaking | losses |  | surface dirt | accretions | discolouration |  | poor |  |  |  | under tension | visual examination provenance |  | vehicular impasto image below | [9 empty] | thick |  | elastic behaviour? | dry cured |  | oil
UPVMA-III.00292 | store | Lagniton, Jose | oil on canvas, framed |  |  |  |  | losses |  | surface dirt |  | discolouration |  |  | fair |  |  | uneven distribution of force | visual examination |  | vehicular impasto | thick | numerous | 1 |  |  |  | synthetic resin |  | untested | uneven medium |  | elastic behaviour? | dry cured |  | oil
UPVMA-III.00126 | store | Buenaventura y Espana, Oscar | oil on canvas, framed | adhered well to support | cracking | cleavage | flaking | losses | abrasions | surface dirt | accretions |  |  |  | fair |  |  | uneven distribution of force | visual examination |  | vehicular opaque |  |  | 1 |  |  |  | natural resin |  | visual examination untested | even |  | elastic behaviour? | dry cured |  | oil
UPVMA-III.00161 | store | Cristobal, bonifacio | oil on canvas, framed | adhered well to support |  |  |  | losses | abrasions | surface dirt | accretions |  |  |  |  | good |  | under tension | visual examination |  | chalky and dry high pigment to low media |  | numerous | [7 empty] | even medium |  | elastic behaviour? | dry cured |  | oil
UPVMA-III.00289 | store | Jervosa, Fortunato | oil on canvas, framed | adhered well to support | cracking |  |  | losses |  | surface dirt | accretions | [6 empty] | under tension | visual examination |  | vehicular opaque image below | [9 empty] | thin |  | elastic behaviour? | dry cured |  | oil
UPVMA-III.00180 | store | Dumlao, Antonio | oil on canvas, framed | adhered well to support | cracking |  |  |  | abrasions | surface dirt | accretions |  |  |  |  | good |  |  | visual examination |  | vehicular |  | 1 |  |  |  |  | synthetic resin |  | visual examination | thin even |  | elastic behaviour? | dry cured |  | oil
UPVMA-III.00177 | store | dizon, vicente alvarez | oil on canvas, framed |  | cracking | cleavage | flaking | losses |  | surface dirt |  |  |  |  | fair |  |  | stiff paint layer | visual examination |  | vehicular opaque |  | 2 | [7 empty] | even |  | elastic behaviour? | dry cured |  | oil
UPVMA-III.00205 | store | Enriquez, Romeo | oil on canvas, framed | adhered well to support | cracking |  |  |  |  | surface dirt | accretions | discolouration |  |  |  | good |  | under tension | visual examination |  | vehicular | [9 empty] | even thin |  | elastic behaviour? | dry cured |  | oil
UPVMA-III.00430 | store | Trinidad, Jose V. Jr | oil on canvas, framed |  | cracking | cleavage |  |  | abrasions | surface dirt | accretions | discolouration | overpainting | poor |  |  |  | uneven distribution of force | visual examination |  | vehicular glossy and rich image below | [9 empty] | thick |  | elastic behaviour? | dry cured |  | oil
UPVMA-III.000452 | store | Zablan, Felix A | oil on canvas, framed | adhered well to support | cracking |  | flaking | losses |  | surface dirt |  |  |  |  | fair |  |  | under tension | visual examination |  | vehicular flattening |  | numerous |  |  |  |  | synthetic resin |  | visual examination | thick even |  | elastic behaviour? | dry cured |  | oil
UPVMA-III.00293 | store | Lagniton, Jose | oil on canvas, framed |  |  |  | flaking | losses |  | surface dirt | accretions | discolouration |  |  | fair |  |  |  | visual examination |  | high pigment to low media opaque chalky and dry |  | 2 | [7 empty] | thin even |  | elastic behaviour? | dry cured |  | tempera
UPVMA-III.00269 | store | Gonzales, Felix y Pinto | oil on canvas, framed | adhered well to support | [5 empty] | surface dirt | [5 empty] | good |  | under tension | visual examination |  | high pigment to low media chalky and dry |  | 1 | [7 empty] | thin |  | elastic behaviour? | dry cured |  | oil
UPVMA-III.00338 | store | Navarro, Oscar | oil on canvas, framed |  | cracking |  | flaking | losses | abrasions | surface dirt | accretions |  |  |  | fair |  |  | stiff paint layer | visual examination |  | vehicular sketchy |  | 1 | [7 empty] | thin |  | elastic behaviour? | dry cured |  | oil
UPVMA - III.00296 | store | laxa, elias | oil on canvas, framed | adhered well to support | cracking |  |  |  |  | surface dirt | accretions |  |  |  | fair |  |  | under tension |  |  | vehicular dry in wet |  | 2 | [7 empty] | even |  | elastic behaviour? | dry cured |  | oil
UPVMA - III.00003 | store | ALANO, BEN | oil on canvas, framed | [11 empty] | fair |  |  | under tension | visual examination |  | vehicular opaque image below | [9 empty] | medium even |  | elastic behaviour? | dry cured |  | oil
UPVMA - III.00058 | gallery | amorsolo, Fernando Cueto | oil on canvas, framed |  | cracking | cleavage | flaking | losses |  | surface dirt |  |  |  |  | fair |  |  | extensive cracking: large exposure to climatic changes | visual examination |  | vehicular underdrawing |  | 2 | 2 | [6 empty] | thin even |  | elastic behaviour? | dry cured |  | oil | pencil underdrawing
UPVMA - III.00055 | gallery | amorsolo, Fernando Cueto | oil on canvas, framed | adhered well to support | cracking |  |  | losses |  | surface dirt | accretions |  |  |  |  | good |  | under tension | visual examination |  | vehicular blending |  | 3 | 1 | [6 empty] | even thin |  | elastic behaviour? | dry cured |  | oil
UPVMA - III.00208 | gallery | ENRIQUEZ, ROMEO B. | oil on canvas, framed | adhered well to support |  |  |  |  | abrasions | surface dirt | accretions |  |  |  |  | good |  | under tension | visual examination |  | vehicular blending |  | 2 | [7 empty] | even thin |  | elastic behaviour? | dry cured |  | oil
UPVMA - III.00239 | store | GALLARDO, ALADIN | oil on canvas, framed |  | cracking | cleavage | flaking | losses |  | surface dirt |  |  |  |  | fair |  |  | uneven distribution of force | visual examination |  | vehicular impasto |  | 2 | [7 empty] | thin |  | elastic behaviour? | dry cured |  | oil
UPVMA - III.00432 | store | UJARES, A. E. | oil on canvasboard, framed | adhered well to support |  | cleavage |  |  |  | surface dirt | accretions |  |  |  |  | good |  | under tension |  |  | vehicular opaque |  | 2 | [7 empty] | even |  | elastic behaviour? | dry cured |  | oil
UPVMA - III.00453 | store | zablan, felix A | oil on canvas, framed |  | cracking | cleavage |  | losses |  | surface dirt |  |  |  |  | fair |  |  | stiff paint layer | visual examination |  | vehicular opaque |  | 2 | 1 |  |  |  | natural resin |  | visual examination | even |  | elastic behaviour? | dry cured |  | oil
p0820 | paintings laboratory, heritage conservation centre | chen, georgette | oil on wood panel, framed | adhered well to support |  |  | flaking | losses |  |  | accretions |  |  |  |  | good |  |  | visual examination provenance |  | vehicular scumbled |  |  |  | not carbonate based white | [5 empty] | medium even |  | elastic behaviour? |  |  | oil
1993.1626 | paintings laboratory, heritage conservation centre | Wee Kong Chai | oil on canvas | adhered well to support | cracking | cleavage |  | losses |  |  | accretions | discolouration |  |  | fair |  |  | paint layer with internal stresses | visual examination | 180 mm trc | impasto vehicular image below |  | numerous |  | blue dissolves in hcl | [5 empty] | uneven |  | elastic behaviour? | dry cured |  | oil
96.0670 | paintings laboratory, heritage conservation centre | Wee Kong Chai | oil on canvas |  | cracking | cleavage | flaking | losses |  |  |  | discolouration | overpainting |  | fair |  |  | uneven distribution of force | visual examination | 100 mm down trc: side | vehicular wet in wet | [9 empty] | even |  | elastic behaviour? | dry cured |  | oil
2000.1489 | paintings laboratory, heritage conservation centre | latiiff mohidin, abdul | oil on canvas |  | cracking |  | flaking | losses | [5 empty] | poor |  |  |  | uneven distribution of force | visual examination |  | high pigment to low media chalky and dry | [9 empty] | medium even |  | elastic behaviour? | dry cured |  | oil
1997-00721 | paintings laboratory, heritage conservation centre | Unknown | oil on canvas, framed |  | cracking | cleavage | flaking | losses |  |  | accretions |  | overpainting |  |  | good |  | under tension | visual examination |  | vehicular glossy and rich | [8 empty] | blue fluoescence | even thick |  | elastic behaviour? | dry cured |  | oil
P-0818 | paintings laboratory, heritage conservation centre | chen, georgette | oil on wood panel, framed | [13 empty] | excellent |  | visual examination |  | vehicular impasto | [9 empty] | even |  | elastic behaviour? | dry cured |  | oil
P0062 | paintings laboratory, heritage conservation centre | seeto chee kong | oil on canvas | [12 empty] | good |  | uneven distribution of force | visual examination |  | impasto vehicular |  | numerous | [7 empty] | medium uneven |  | elastic behaviour? | dry cured |  | oil
P-0192 | paintings laboratory, heritage conservation centre | lee pook chiang | oil on canvas | adhered well to support | cracking |  |  |  |  | surface dirt | accretions | discolouration |  |  | fair |  |  | uneven distribution of force | visual examination |  | impasto low pigment to high media |  | numerous | [5 empty] | ethanol |  | thick uneven |  | elastic behaviour? | dry cured |  | oil
1993-00996 | paintings laboratory, heritage conservation centre | liu kang | oil on canvasboard, framed | adhered well to support | cracking |  |  | losses |  |  |  |  | overpainting |  |  | good |  | stiff paint layer | visual examination |  | vehicular scumbled | [6 empty] | synthetic resin |  | slight fluoescence | medium even | plastic behaviour? |  |  |  | oil
P-0354p | paintings laboratory, heritage conservation centre | chia yu tian | oil on canvas, framed | adhered well to support | cracking |  | flaking |  |  | surface dirt | accretions | discolouration |  |  | fair |  |  | uneven distribution of force | visual examination |  | impasto high pigment to low media |  | numerous | [7 empty] | thick uneven |  | elastic behaviour? | dry cured |  | oil | mixed media
P-0800 | paintings laboratory, heritage conservation centre | chen, georgette | oil on canvas, framed |  | cracking | [11 empty] | excellent | even distribution of force | visual examination provenance |  | vehicular glossy and rich | [6 empty] | synthetic resin ‘talans’ varnish |  | slight fluoescence | even thin | plastic behaviour? |  |  |  | oil
P-0803 | paintings laboratory, heritage conservation centre | chen, georgette | oil on canvas, framed | adhered well to support | cracking | [10 empty] | good |  | uneven distribution of force | visual examination |  | vehicular | [9 empty] | even medium | plastic behaviour? |  |  |  | oil
1994-04130 | paintings laboratory, heritage conservation centre | chen, georgette | oil on canvas, framed | [5 empty] | abrasions | [7 empty] | excellent | even distribution of force |  |  | vehicular glossy and rich | [9 empty] | even thin | plastic behaviour? |  |  |  | oil
1997-02909 | paintings laboratory, heritage conservation centre | amorsolo, fernando | oil on canvas, framed | adhered well to support | cracking | cleavage |  |  | abrasions |  | accretions |  |  |  |  | good |  | under tension | visual examination |  | vehicular impasto underdrawing |  | 2 | [7 empty] | medium even | plastic behaviour? |  |  |  | oil | pencil underdrawing
2002-00414 | paintings laboratory, heritage conservation centre | chen wen hsi | oil on canvas, framed | adhered well to support | cracking | cleavage |  | losses |  |  |  |  | overpainting |  |  | good |  | paint layer with internal stresses | visual examination |  | vehicular glossy and rich | [9 empty] | medium even | plastic behaviour? |  |  |  | oil
1991-00279, P-1379 | paintings laboratory, heritage conservation centre | latiff mohidin, a | oil on canvas, framed | [14 empty] | stiff paint layer | visual examination |  | high pigment to low media chalky and dry | [9 empty] | medium even |  | elastic behaviour? | dry cured |  | oil
1994- 05002 | paintings laboratory, heritage conservation centre | chen wen hsi | oil on canvas, framed | [8 empty] | discolouration |  |  |  | good |  | under tension | visual examination |  | vehicular |  |  |  | synthetic green precipitate |  |  |  | water |  | thin | plastic behaviour? |  |  |  | acrylic
1995-02070 | paintings laboratory, singapore art museum | kuo ju ping | oil on canvasboard, framed |  | cracking | cleavage | flaking | losses | abrasions |  | accretions | discolouration | overpainting |  | fair |  |  | uneven distribution of force | light microscopy microchemical tests |  | chalky and dry high pigment to low media |  |  |  | inert pigments fine pigments |  | light microscopy |  |  |  | thick |  | elastic behaviour? | dry cured |  | oil | mixed media | protein ground
P--1211 | paintings laboratory, singapore art museum | chia yu tian | oil on canvas, framed |  | cracking | cleavage | flaking | losses |  |  |  |  | overpainting |  | fair |  |  | uneven distribution of force | visual examination |  | vehicular glossy and rich | [9 empty] | thick thin around outline |  |  |  |  | oil
P--1225 | paintings laboratory, singapore art museum | chen wen hsi | oil on canvasboard, framed |  | cracking | cleavage | flaking | losses | abrasions | [5 empty] | fair |  |  | uneven distribution of force | visual examination |  | vehicular glossy and rich | [9 empty] | medium even | plastic behaviour? |  |  |  | oil
1993-01001 | paintings laboratory, singapore art museum | cheong soo pieng | oil on masonite, framed | adhered well to support | [6 empty] | accretions | [6 empty] | even distribution of force | visual examination | paint sample right edge. | vehicular glossy and rich | [6 empty] | id sulphate |  |  | thin even | plastic behaviour? |  |  |  | oil
no number | paintings laboratory, singapore art museum | cheong soo pieng | oil on canvas, framed | adhered well to support | cracking | [10 empty] | good |  | uneven distribution of force | visual examination |  | vehicular glossy and rich | [9 empty] | even thin | plastic behaviour? |  |  |  | oil
1993-00997 | paintings laboratory, singapore art museum | liu kang | oil on canvasboard, framed | [6 empty] | surface dirt | accretions |  | overpainting |  |  |  |  | uneven distribution of force | visual examination rb stain: tagged | red (713,200)mm, blue (15,583)mm | high pigment to low media chalky and dry image below |  |  |  | vermilion red lead phtalo green | [5 empty] | thin even | plastic behaviour? |  |  |  | oil | possibly water based under
1994.10 | paintings laboratory, national gallery of malaysia | yong mun sen | oil on canvasboard, framed | adhered well to support | cracking | cleavage | flaking | losses |  | surface dirt |  |  | overpainting |  | fair |  |  | stiff paint layer underdrawing visible in cross section | microchemcial tests rb stain |  | vehicular underdrawing | thick | 7 |  | red lead azurite | ethanol | cross sections light microscopy | natural resin mastic |  | visual examination brittlness | even thin |  | elastic behaviour? | dry cured |  | oil
1987.9 | paintings laboratory, national gallery of art, malaysia | chen, georgette | oil on canvas, framed |  |  | cleavage |  | losses | abrasions |  |  | discolouration |  |  |  | good |  | uneven distribution of force | visual examination | (100, 280) | vehicular |  |  |  | phathlo green |  | visual examination | id sulphate |  |  | thin even | plastic behaviour? |  |  |  | oil
1966.1 | paintings laboratory, heritage conservation centre | latiff mohidin, abdul | oil on canvasboard, framed | adhered well to support |  |  | flaking | losses | abrasions |  |  |  | overpainting |  |  | good |  | elastic paint layer | provenance | #52.2: (200,1003)mm | chalky and dry glossy and rich | thick | numerous |  |  | ethanol |  | mastic natural resin | ethanol acetone | physical properties solubility | even thin |  | elastic behaviour? | dry cured |  | oil
1990.17 | laboratory, national gallery of art | yong mun sen | oil on canvasboard, framed | [9 empty] | overpainting |  |  |  |  | under tension | microchemcial tests rb stain |  | vehicular glossy and rich dry in dry |  | numerous |  | fine pigments titanium white | ethanol |  | natural resin id sulphate | ethanol | solubility physical propeorties | even thin | plastic behaviour? |  |  |  | oil
1987.8 | laboratory, national gallery of art | chen, georgette | oil on canvas, framed | adhered well to support | cracking |  |  | losses | abrasions | surface dirt | accretions | discolouration |  |  | fair | good |  | even distribution of force | microchemcial tests rb tag | (170, 120) mm | vehicular scumbled |  | 2 |  | lead white |  |  | synthetic resin id sulphate |  | UV fluorescence | even medium | plastic behaviour? |  |  |  | oil
1981.15 | laboratory, national gallery of art | chen, georgette | oil on canvas, framed | adhered well to support | cracking |  |  | losses | abrasions | surface dirt | accretions | discolouration |  |  | fair | good |  | even distribution of force | microchemcial tests rb stain | loose | vehicular glossy and rich |  | 2 |  |  |  |  | id sulphate |  |  | even thin | plastic behaviour? |  |  |  | oil
1990.18 | laboratory, national gallery of art | yong mun sen | oil on canvasboard, framed | adhered well to support | cracking |  |  | losses | abrasions | surface dirt |  |  | overpainting |  |  |  |  | under tension | visual examination microchemcial tests | #56.1:(450,10), #56.2:(205,395) | vehicular glossy and rich image below |  |  |  |  | ethanol |  | natural resin |  | solubility physical properties | medium thin | plastic behaviour? |  |  |  | oil
1964.51 | laboratory, national gallery of art | latiff mohidn, abdul | oil on canvas, framed |  | cracking |  |  | losses | abrasions | surface dirt |  |  |  |  | fair |  |  | under tension awang damit states that mohidin mixed rabbit skin glue and pigments for this series & removed media? might explain the chalky appearance. | provenance rb stain |  | washed high pigment to low media |  | 2 |  |  | ethanol |  |  |  | solubility physical properties | thin even |  | elastic behaviour? | dry cured |  | oil
1984.4 | laboratory, national gallery of art | tay hoe keat | oil on canvasboard, framed | adhered well to support | [11 empty] | good |  | under tension |  | trc | vehicular glossy and rich |  | 2 | [7 empty] | uneven medium | plastic behaviour? |  |  |  | oil
UPVMA-III.00129 | store | Buenaventura, Teodoro jr | oil on canvasboard, framed | adhered well to support |  |  | flaking | losses | abrasions | surface dirt | accretions | discolouration |  |  |  | good |  | even distribution of force | visual examination |  | vehicular impasto image below | [6 empty] | natural resin |  | visual examination | even thin |  | elastic behaviour? | dry cured |  | oil
UPVMA-III.00077 | store | Amorsolo, pablo Cueto | oil on artistsboard, framed | adhered well to support | cracking |  | flaking |  |  | surface dirt | accretions |  |  |  |  | good |  | even distribution of force | visual examination provenance |  | vehicular impasto underdrawing |  | numerous |  |  |  |  | dammar |  | visual examination physical characteristics | even thin |  | elastic behaviour? | dry cured |  | oil | pencil underdrawing
UPVMA-III.00078 | store | Amorsolo,pablo Cueto | oil on artistsboard, framed | adhered well to support | cracking |  | flaking |  |  | surface dirt | accretions |  |  |  |  | good |  | even distribution of force |  |  | vehicular impasto underdrawing |  | 3 |  |  |  |  | dammar |  | visual examination brittleness | even thin |  | elastic behaviour? | dry cured |  | oil | pencil underdrawing
UPVMA-III.00131 | store | Buenaventura, Teodoro | oil on artistsboard, framed | adhered well to support | [5 empty] | surface dirt |  | discolouration |  |  |  | good |  | under tension |  |  | impasto sketchy chalky and dry | [9 empty] | even thin | plastic behaviour? |  | dry cured |  | oil
UPVMA-III.00336.78 | store | Miranda, Irineo | oil on canvasboard, framed | adhered well to support |  |  | flaking | losses | abrasions | surface dirt | accretions |  | overpainting |  |  | good |  | under tension |  |  | low pigment to high media glossy and rich vehicular |  | 1 | [7 empty] | even thin |  | elastic behaviour? | dry cured |  | oil | artists paint appearance | proprietry product
UPVMA-III.00037 | store | Amorsolo, Fernando Cueto | oil on canvas, framed | adhered well to support | [5 empty] | surface dirt | accretions |  |  |  |  | good |  |  |  |  | vehicular sketchy underdrawing | [6 empty] | synthetic resin |  |  | thin even |  | elastic behaviour? | dry cured |  | oil | pencil underdrawing
UPVMA-III.00144 | store | Castaneda, Dominador | oil on canvasboard, framed | adhered well to support | [11 empty] | good |  | under tension | visual examination provenance | (10, 402)mm | vehicular sketchy dry in dry |  | 2 |  | synthetic? |  | cross section uv reflectance |  |  |  | thin even | plastic behaviour? |  | dry cured |  | oil | artists paint appearance
UPVMA-III.00283 | store | Herrera, Dr Toribio | oil on canvasboard, framed | adhered well to support | [10 empty] | fair |  |  | stiff paint layer | microchemcial tests rb stain |  | vehicular |  | 1 | [7 empty] | thin even |  | elastic behaviour? | dry cured |  | oil
UPVMA-III.00071 | store | Amorsolo, Pablo cueto | oil on canvasboard, framed | adhered well to support | [5 empty] | surface dirt | [5 empty] | good |  | stiff paint layer | visual examination |  | vehicular opaque |  | 2 |  |  |  |  | natural resin |  | visual examination | even thin |  | elastic behaviour? | dry cured |  | oil
UPMVA-III.00028 | store | amorsolo, Fernando Cueto | oil on canvas, framed | adhered well to support | cracking |  |  |  |  | surface dirt | accretions | discolouration |  |  |  | good |  | under tension | visual examination | grey: 230 mm up brc, red 70mm R tlc | vehicular sketchy underdrawing |  | 2 |  |  |  |  | natural resin |  | visual examination | even thin |  | elastic behaviour? | dry cured |  | oil | pencil underdrawing
UPVMA-III.00235 | gallery | simon flores y de la rosa | oil on canvasboard, framed | adhered well to support | cracking |  |  | losses | abrasions | surface dirt | accretions |  | overpainting |  |  | good |  | well adhered and well bound. Thin application of paint. loss due to moisture and deterioration of ground. | visual examination provenance | (810, 560) | vehicular blending |  | numerous | [7 empty] | even thin | plastic behaviour? |  |  |  | oil
UPVMA-III.00380 | gallery | de la rosa, fabian | oil on wood panel, framed | adhered well to support | cracking |  |  | losses |  | surface dirt | accretions |  |  |  |  | good |  | minor cracks. all well adhered. wood grain opening at the reverse. | rb stain provenance | (0, 215)mm | sketchy high pigment to low media chalky and dry |  | 2 |  |  |  |  | natural resin |  | light microscope | thin even |  | elastic behaviour? | dry cured |  | oil
UPVMA-III.00276 | gallery | guerrero, lorenzo | oil on artistsboard, framed | adhered well to support | cracking |  |  |  | abrasions | surface dirt |  |  | overpainting |  |  | good |  | substantial overpaint. unusual corner circle crack on pulp board- tension from frame? |  | brown and ground: 115mm up brc | low pigment to high media opaque vehicular |  | 3 |  |  |  |  | natural resin |  | UV fluorescence cross sections | even medium | plastic behaviour? |  |  |  | oil
UPVMA-III.0381 | gallery | de la rosa, fabian | oil on canvasboard, framed | adhered well to support |  |  |  | losses |  | surface dirt |  | discolouration |  |  |  | good |  | well adhered. local drying cracks. paint loss due to delaminating canvas support. | visual examination | green: blc ground: brc | vehicular impasto |  | 3 |  |  |  |  | natural resin |  | visual examination yellow discolouration | even medium | plastic behaviour? |  |  |  | oil
UPVMA-III.00335 | store | miranda, ireneo y lintag | oil on artistsboard, framed | adhered well to support | cracking |  |  |  |  | surface dirt | accretions | discolouration |  |  |  | good |  |  | visual examination |  | vehicular sketchy |  | 2 |  |  |  |  | natural resin |  | physical characteristics | even thin |  | elastic behaviour? | dry cured |  | oil
UPVMA-III.00143 | gallery | castaneda, dominador | oil on canvas, framed | adhered well to support | cracking |  |  |  | abrasions | surface dirt | accretions | discolouration |  |  |  | good |  | grey paint ground, support not stable yet few aged cracks? indicates stability? | provenance | grey 175mm up brc | sketchy vehicular image below |  | 3 |  |  |  |  | natural resin |  | visual examination physical characteristics | thin even |  | elastic behaviour? | dry cured |  | oil
UPVMA-III.00146 | gallery | castaneda, dominador | oil on canvasboard, framed | adhered well to support |  |  | flaking | losses | abrasions | surface dirt | accretions |  | overpainting |  |  | good |  |  | visual examination |  | vehicular impasto |  | 2 |  |  |  |  | natural resin |  | visual examination | even thin |  | elastic behaviour? | dry cured |  | oil
UPVMA-III.00373 | gallery | rivera, vicente | oil on canvasboard, framed |  | cracking | cleavage | flaking | losses | abrasions | surface dirt | accretions |  |  | poor |  |  |  |  | visual examination |  | vehicular sketchy | [9 empty] | thin even |  | elastic behaviour? | dry cured |  | oil
UPVMA-III.00059 | gallery | amorsolo, Fernando Cueto | oil on canvas, framed | adhered well to support | cracking |  |  | losses | abrasions | surface dirt | accretions | discolouration | overpainting |  | fair |  |  | discoloured overpaint and paint surface under varnish extensive grid cracking: large exposure to climatic changes | visual examination |  | vehicular opaque | thick | [8 empty] | medium even |  | elastic behaviour? | dry cured |  | oil
UPVMA-III.00067 | gallery | amorsolo, Fernando Cueto | oil on canvas, framed | adhered well to support | cracking |  |  |  | abrasions | surface dirt | accretions |  |  |  |  | good |  | corner circle cracks: minor. porous surface (unloike oil media) and mold spots. | visual examination | 60mm r tlc with grey ground | vehicular blending | [6 empty] | id sulphate |  |  | even thin |  | elastic behaviour? | dry cured |  | oil
UPVMA-III.00141 | gallery | castaneda, dominador | oil on canvasboard, framed | adhered well to support | cracking |  | flaking | losses |  | surface dirt | accretions |  | overpainting |  |  | good |  | well adhered external mechanical damage caused loss |  |  | vehicular sketchy image below |  |  | 1 |  |  |  | synthetic resin |  | visual examination | even medium |  | elastic behaviour? | dry cured |  | oil
UPVMA-III.00031 | store | amorsolo, Fernando Cueto | oil on canvas, framed |  | cracking |  |  |  |  | surface dirt | accretions |  |  |  | fair |  |  | cracking not as extgensive as per other on the complex stretchers. narrow cracks. dry porous paint unlike the surface of oil paint. | visual examination |  | vehicular flattening |  | 3 | 2 | [6 empty] | even medium |  | elastic behaviour? | dry cured |  | oil
UPVMA-III.00034 | gallery | amorsolo, Fernando Cueto | oil on canvas, framed |  | cracking | cleavage |  |  |  | surface dirt | accretions |  |  |  | fair |  |  |  | visual examination |  | vehicular blending | [9 empty] | even medium |  | elastic behaviour? | dry cured |  | oil
UPVMA-III.00033 | gallery | amorsolo, Fernando Cueto | oil on canvas, framed |  | cracking | cleavage |  |  |  | surface dirt | accretions |  |  |  | fair |  |  |  | visual examination |  | vehicular blending | [9 empty] | even medium |  | elastic behaviour? | dry cured |  | oil
UPVMA-III.00013 | gallery | amorsolo, Fernando Cueto | oil on canvas, framed | adhered well to support | cracking |  |  |  |  | surface dirt | accretions |  |  |  |  | good |  |  | visual examination |  | vehicular blending | [6 empty] | natural resin |  |  | even medium |  | elastic behaviour? | dry cured |  | oil
UPVMA-III.00072 | gallery | Amorsolo, Pablo | oil on wood panel, framed | adhered well to support | cracking |  |  |  | abrasions | surface dirt | accretions | discolouration | overpainting |  |  | good |  | well adhered even around the cracks indicating good preparation. |  |  | vehicular sketchy |  | 3 | [7 empty] | medium even |  | elastic behaviour? | dry cured |  | oil
UPVMA-III.00351 | store | peralta, ramon | oil on artistsboard, framed | adhered well to support |  |  |  | losses |  | surface dirt | accretions | discolouration | overpainting |  |  | good |  |  |  |  | vehicular opaque |  | 2 | [7 empty] | thin even |  | elastic behaviour? | dry cured |  | oil
UPVMA-III.00101 | store | herrera, joaquin | oil on canvasboard, framed | adhered well to support | cracking |  |  | losses | abrasions | surface dirt | accretions | discolouration | overpainting |  |  | good |  | small extensive cracks |  |  | vehicular impasto |  | 3 | 2 | [6 empty] | medium uneven |  | elastic behaviour? | dry cured |  | oil
UPVM A-III.00194 | gallery | enriquez, rafael villanueva | oil on artistsboard, framed | adhered well to support | cracking |  |  | losses | abrasions | surface dirt |  |  | overpainting |  |  | good |  | paint drips, flyspecks | visual examination provenance |  | vehicular wet on dry |  | 2 |  |  |  |  | id sulphate |  |  | thin even |  | elastic behaviour? | dry cured |  | oil
UPVMA-III.00125 | gallery | Buenaventura, Teodoro Jr. | oil on canvasboard, framed | adhered well to support | cracking |  |  | losses |  | surface dirt | accretions |  |  | poor |  |  |  | poor materials, good technique | visual examination |  | impasto vehicular | [9 empty] | even medium |  | elastic behaviour? | dry cured |  | oil
UPVMA-III.00374 | gallery | Rivera, Vicente y Mir | oil on canvas, framed |  | cracking |  |  | losses | abrasions | surface dirt | accretions |  | overpainting |  | fair |  |  | has overall cracks (primary vertical cracks) and identations / abrasions in front probably caused by mishandling. there’s a water stain running from top to bottom (UR - UL) | visual examination |  | vehicular sketchy |  | 2 |  |  |  |  | id sulphate |  |  | even medium |  | elastic behaviour? | dry cured |  | oil
UPVMA-III.00457 | gallery | Zaragoza, Miguel y Aranquiza | oil on canvasboard, framed | adhered well to support | [5 empty] | surface dirt | accretions |  | overpainting |  |  | good |  | RESTORED PORTIONS (10,4), (22,14) (26-32, 9-13) (33-34.5, 2.5)CM | visual examination |  | vehicular opaque |  | 2 | [7 empty] | even medium |  | elastic behaviour? | dry cured |  | oil
UPVMA-III-00181 | gallery | dumlao, antonio gonzales | oil on canvas, framed | adhered well to support | cracking |  |  | losses |  | surface dirt | accretions |  |  |  | fair |  |  |  | visual examination |  | vehicular flattening | [9 empty] | medium even |  | elastic behaviour? | dry cured |  | oil
UPVMA-III.00195 | gallery | enriquez, rafael | oil on canvasboard, framed |  | cracking |  | flaking | losses |  | surface dirt | accretions |  | overpainting |  |  | good |  |  | provenance visual examination |  | vehicular wet on dry |  | numerous | [7 empty] | medium even |  | elastic behaviour? | dry cured |  | oil
upvma-iii.00368 | gallery | hidalgo,felix resurreccion | oil on canvasboard, framed |  | cracking | cleavage |  | losses |  | surface dirt |  |  | overpainting |  | fair |  |  |  | visual examination provenance | 9.5 mm down | vehicular |  | numerous |  |  |  | provenance |  |  |  | medium even |  | elastic behaviour? |  |  | oil
UPVMA-III00366 | gallery | hidalgo,felix resurreccion | oil on canvas, framed | adhered well to support | cracking |  |  |  |  | surface dirt |  |  | overpainting |  |  | good |  |  | provenance |  | vehicular glossy and rich |  | numerous |  | no |  | untested |  |  |  | medium even | plastic behaviour? |  |  |  | oil
13/2540 | store | Unknown | oil on canvas, framed | adhered well to support |  |  |  | losses |  | surface dirt | accretions | discolouration | overpainting | poor |  |  |  | poor. large areas of loss in circular sections with infilling, inpaintign and overpainting. | microchemcial tests -ve tag rb stain | 360 mm up from right edge | high pigment to low media opaque |  | 2 |  |  |  |  | wax |  |  | thin even |  | elastic behaviour? | dry cured | infilling | oil | tempera | pencil underdrawing
43/22 | store | unknown | oil on canvas, framed |  | cracking | cleavage |  | losses |  | surface dirt |  | discolouration | overpainting | poor |  |  |  |  | need to id visual examination | (10, 60) | vehicular blending |  | 2 |  |  |  |  | natural resin very brown-local? |  | untested need to id | even thin |  | elastic behaviour? | dry cured |  | oil
35/2530 | store | pilai pilailekha disakul | oil on canvas, framed |  | cracking | cleavage |  |  |  | surface dirt |  |  | overpainting |  | fair |  |  | imgae below or built up of tonal layer below. if underlayer then too slick. | rb stain microchemcial tests | (x,y); (700, 230)mm | vehicular impasto image below | thick |  | 2 | fine pigments 2nd layer fluorescence |  |  | no fluorescence oil |  | visual examination | medium even |  | elastic behaviour? | dry cured |  | oil | protein/starch negative
26/2530 | store | pilai laekar dissakul | oil on canvas, framed |  | cracking | cleavage | flaking | losses | abrasions | surface dirt |  | discolouration |  |  | fair |  |  |  | visual examination |  | high pigment to low media sketchy |  | 1 | [7 empty] | even thin |  | elastic behaviour? | dry cured |  | oil
25/2530 | store | pilai laekar dissakul | oil on canvas, framed | adhered well to support | cracking |  |  |  |  | surface dirt | accretions |  |  |  | fair |  |  |  | visual examination |  | high pigment to low media sketchy |  | 1 | [7 empty] | thin even |  | elastic behaviour? | dry cured |  | oil
22/2530 | store | pilai laekar dissakul (royal position) (signed brc in thai) | oil on canvas, framed | adhered well to support | cracking |  |  |  |  | surface dirt | [5 empty] | good |  |  | visual examination |  | vehicular washed |  | 1 | [7 empty] | thin even |  | elastic behaviour? |  |  | oil
16/2520 | store | unknown (signed brc in thai) pichai nirand? | oil on canvas, framed | adhered well to support | [5 empty] | surface dirt | accretions |  |  |  |  | good |  |  |  |  | vehicular opaque |  | 2 | [7 empty] | even thin | plastic behaviour? |  |  |  | oil
17/2531 | store | tawan dutchanee | oil on canvas, framed | adhered well to support | cracking | cleavage | flaking |  |  | surface dirt |  | discolouration |  |  | fair |  |  |  | visual examination provenance |  | vehicular impasto | [9 empty] | thick medium |  | elastic behaviour? | dry cured |  | oil | pencil underdrawing
14/2520 | store | pichai nirand | oil on canvas, framed | adhered well to support | cracking |  |  |  |  | surface dirt | accretions |  |  |  |  | good |  |  |  |  | vehicular opaque |  | 2 | [7 empty] | even thin | plastic behaviour? |  |  |  | oil
14/2521 | gallery | pra soralaklikhit (mui chantaralak) | oil on canvas, framed | adhered well to support | cracking |  |  | losses | abrasions | surface dirt |  |  | overpainting |  |  | good |  | well adhered to ground layer. good use of oils, buiult up to achieve tonal graduation. thinner application that a 16th work. commercial oils, appear finely grounded. | provenance visual examination |  | vehicular glazed underdrawing |  | 3 | 2 | [6 empty] | thin even | plastic behaviour? |  |  | infilling | oil
3/2540 | gallery | unknown (anonymous) | oil on canvas, framed |  | cracking | cleavage |  |  |  | surface dirt | accretions | discolouration | overpainting | poor |  |  |  | dry paint very thinly applied. in small pooled areas. | provenance visual examination |  | vehicular washed |  | 1 | [7 empty] | thin even |  | elastic behaviour? | dry cured | infilling | oil
1/2520/10 | gallery | unknown (anonymous) | oil on canvas, framed |  | cracking | cleavage | flaking | losses |  | surface dirt | accretions | discolouration | overpainting |  |  |  |  | typical cyclic environmental cracks, corner bisector, glue cracks like drapery on both corners. | provenance visual examination | (x,y): (235,335) | vehicular opaque | thick & not even | numerous | 2 |  |  |  | id sulphate |  |  | medium even |  | elastic behaviour? | dry cured | infilling | oil
14/2521/4, 78/2521 | gallery | pra soralaklikit (miu chantaralak) | oil on canvas, framed | adhered well to support | cracking |  |  | losses |  | surface dirt | accretions |  | overpainting |  |  | good |  | cracks due to material weakness (insects and brittle) and external impact. | visual examination provenance | none | vehicular opaque |  | 2 |  |  |  | untested |  |  | untested | thin even |  | elastic behaviour? |  | infilling | oil
118/2521 | gallery | pra soralaklikhit (mui chantaralak) | oil on canvas, framed |  | cracking |  |  | losses |  | surface dirt |  | discolouration | overpainting | poor |  |  |  |  | provenance visual examination |  | vehicular opaque | thick | numerous | [6 empty] | visual examination | even medium |  | elastic behaviour? | dry cured |  | oil | pencil underdrawing
13/2520 | gallery | pra soralaklikhit (mui chantaralak) | oil on canvas, framed |  | cracking | cleavage |  | losses | abrasions |  |  | discolouration | overpainting | poor |  |  |  |  | provenance visual examination |  | vehicular opaque | thick | numerous | [6 empty] | visual examination | even medium |  | elastic behaviour? | dry cured |  | oil
12/2520 | gallery | zeggio, vitiorio | oil on canvas, framed |  | cracking |  |  |  |  | surface dirt | accretions | [5 empty] | excellent | cracks due to tension garlands in canvas | provenance visual examination |  | vehicular sketchy |  | 2 |  |  |  |  | natural resin |  | visual examination | thin even | plastic behaviour? |  |  |  | oil
16/2521 | gallery | unknown (anonymous) | oil on canvasboard, framed |  | cracking | cleavage |  | losses | abrasions | surface dirt |  | discolouration | overpainting |  | fair |  |  | loss of paint minor at crack junctures. loss at the support layer. | visual examination provenance |  | vehicular opaque blending |  | 2 | [7 empty] | even thin |  | elastic behaviour? | dry cured |  | oil
69/2521 | gallery | misiem yipintsoi | oil on canvasboard, framed |  | cracking | cleavage |  | losses |  | surface dirt | accretions | discolouration |  |  | fair |  |  | random cracks. most paint thickly applied and dry- little medium used. | provenance visual examination |  | high pigment to low media impasto |  | numerous | [7 empty] | thick uneven |  | elastic behaviour? | dry cured |  | oil
6/2542 | gallery | misiem yipintsoi | oil on canvas, framed |  | cracking | cleavage | flaking | losses |  | surface dirt | accretions | discolouration | overpainting |  | fair |  |  |  | provenance visual examination |  | impasto high pigment to low media |  | numerous | [6 empty] | provenance | thick uneven |  | elastic behaviour? | dry cured | infilling | oil
41/2521 | gallery | mr chamras khietkong | oil on canvas, framed | adhered well to support | cracking |  |  | losses | abrasions | surface dirt | accretions | discolouration |  |  | fair |  |  | loss of paint: crumbling and brittle? loss of binder and poor coherence. | provenance |  | vehicular scumbled | [6 empty] | natural resin |  |  | medium even |  | elastic behaviour? | dry cured |  | oil
10/2536 | gallery | mr banchob palawongs | oil on canvas, framed |  | cracking |  | flaking | losses |  | surface dirt | accretions | discolouration |  |  | fair | [5 empty] | impasto high pigment to low media |  | numerous |  |  |  |  | natural resin |  | visual examination | thick uneven |  | elastic behaviour? | dry cured |  | oil
10/2536 | gallery | mr banchob palawongs | oil on canvas, framed |  | cracking |  |  | losses |  | surface dirt | accretions | discolouration | overpainting | poor | [6 empty] | impasto vehicular |  | numerous |  |  |  |  | natural resin |  | visual examination | thin uneven |  | elastic behaviour? | dry cured | infilling | oil
5/2536 | gallery | mr fua haribhitak | oil on canvasboard, framed |  | cracking | cleavage |  |  | abrasions | surface dirt |  |  |  | poor | [6 empty] | impasto vehicular |  | numerous |  |  |  |  | synthetic resin |  |  | uneven thick |  | elastic behaviour? | dry cured |  | oil | image below
1/2521 | gallery | mr fua haribhitak | oil on masonite, framed | adhered well to support | [5 empty] | surface dirt | accretions | discolouration |  |  |  | good |  |  | visual examination |  | vehicular sketchy | thin | 1 |  |  |  |  | natural resin |  | visual examination | thin even | plastic behaviour? |  |  |  | oil | applied to smooth side | pencil underdrawing
9/2523 | gallery | mr tawee nandakwang | oil on canvasboard, framed | adhered well to support |  |  |  | losses |  | surface dirt |  | discolouration |  |  |  | good |  |  |  |  | impasto vehicular |  | numerous | [7 empty] | uneven thick |  | elastic behaviour? | dry cured |  | oil | image below
3/2530 | gallery | mr pichai nirand | oil on canvas, framed |  | cracking | cleavage |  |  |  | surface dirt | accretions | discolouration |  |  |  | good |  |  | provenance |  | low pigment to high media glossy and rich |  | numerous |  |  |  |  | natural resin proprietary varnish |  | visual examination | uneven medium | plastic behaviour? |  |  |  | oil | mixed media
18/2521 | gallery | e. peyze-ferry | oil on wood panel, framed | adhered well to support |  | cleavage |  | losses | abrasions | surface dirt | accretions | discolouration |  |  | fair |  |  |  | provenance visual examination |  | vehicular opaque |  | 2 | [7 empty] | even thin |  | elastic behaviour? | dry cured |  | oil
upvma-iii.00433 | store | del valle, emilia ibanez | oil on canvasboard, framed | [17 empty] | vehicular impasto | [9 empty] | uneven medium |  | elastic behaviour? | dry cured |  | oil
UPVMA-III00260 | store | genato, vicente | oil on artistsboard, framed | adhered well to support | [11 empty] | good |  |  |  |  | vehicular | [10 empty] | plastic behaviour? |  |  |  | oil | proprietry product
1964.11 | paintings laboratory, heritage conservation centre | lau, robert | oil on canvas, framed | [15 empty] | visual examination |  | vehicular impasto image below? | thick | 3 | 2 |  | ethanol |  | natural resin |  |  | uneven medium |  | elastic behaviour? | dry cured |  | oil
1959.14 | laboratory, national gallery of art | katherine sim | oil on canvas, framed | adhered well to support |  |  |  |  | abrasions | surface dirt | [5 empty] | good |  |  | visual examination provenance |  | vehicular impasto |  | 2 |  |  |  | visual examination |  |  |  | even | plastic behaviour? |  |  |  | oil | artist paint appearance
1958.8 | laboratory, national gallery of art | peter harris | oil on canvasboard, framed | adhered well to support | cracking |  |  | losses | [7 empty] | good |  |  | visual examination | blue: (165, 0) white: (0, 495) | impasto vehicular | thick | 3 | 1 | [7 empty] | plastic behaviour? |  | dry cured |  | oil | artist paint appearance
1958.10 | laboratory, national gallery of art | cheong lai tong | oil on masonite, framed | adhered well to support | cracking |  |  | losses | abrasions | surface dirt |  | discolouration |  |  |  | good |  |  | provenance |  | vehicular impasto |  | 2 | [7 empty] | medium |  | elastic behaviour? | dry cured |  | oil | artist material apperance
1958.6 | laboratory, national gallery of art | mohd. hoessein enas | oil on canvas, framed | adhered well to support | cracking |  |  | losses |  | surface dirt | [5 empty] | good |  |  | provenance visual examination | pink (152, 8), green (285, 185) | vehicular impasto |  | numerous | 1 | [8 empty] | elastic behaviour? | dry cured |  | oil | artist paint appearance
1958.13 | laboratory, national gallery of art | chen, georgette | oil on canvas, framed | adhered well to support | [5 empty] | surface dirt |  | discolouration |  |  |  | good |  | black lines extend over side edge , paint layer and stain on reverse does not correspond to image: indicates image below. | visual examination | 200mm r blc, w: (365,365) | vehicular image below? |  | 2 | 1 | fine pigments | ethanol |  | natural resin |  | visual examination white fluoescence | even |  |  |  |  | oil | artists paint appearance
1959-017 | laboratory, national gallery of art | syed ahmad jamal, Datuk | oil on masonite, framed | adhered well to support |  |  |  |  | abrasions | surface dirt | accretions |  |  |  |  | good |  |  | visual examination | 320mm l tlc | [10 empty] | thin |  |  |  |  | oil | artists paint appearance
1959-004 | laboratory, national gallery of art | syed ahmad jamal, datuk | oil on masonite, framed | adhered well to support | cracking | cleavage | flaking | losses |  | surface dirt |  |  | overpainting |  | fair |  |  | ground too smooth and slick causing major delamination. large areas of infill and overpaint. appear to have repaired some timme ago as fills have drying cracks, inpaint appears to be poorly bound acrylic. | visual examination | black: (425, 50)mm | vehicular impasto |  | 1 | [7 empty] | thin thick | plastic behaviour? |  |  |  | oil | artists paint appearance
1959.031 | laboratory, national gallery of art | chia yu tian | oil on canvasboard, framed | adhered well to support | cracking |  |  |  |  | surface dirt | accretions |  |  |  |  | good |  |  | visual examination | orange: 200mml blc, blue: 150mm r tlc | vehicular glossy and rich |  | 2 | [7 empty] | even thin |  | elastic behaviour? | dry cured |  | oil | artists paint appearance
1959.032 | laboratory, national gallery of art | chen wen hsi | oil on canvasboard, framed | adhered well to support | [5 empty] | surface dirt |  | discolouration |  |  |  | good |  |  | visual examination |  | vehicular impasto |  | 2 | [7 empty] | thin |  | elastic behaviour? |  |  | oil | artists paint appearance
1959.026 | laboratory, national gallery of art | nik zainal abidin nik salleh | oil on canvasboard, framed | adhered well to support | cracking |  |  |  |  | surface dirt | accretions |  |  |  | fair |  |  |  | provenance visual examination |  | vehicular opaque |  | 2 | [7 empty] | even medium |  | elastic behaviour? | dry cured |  | oil | artists paint appearance
1998.055 | laboratory, national gallery of art | lee cheng yong | oil on canvasboard, framed | adhered well to support | cracking |  |  | losses | abrasions | [6 empty] | good |  | overall cracked and poor due to paint and lack of binder and poor auxiliary support | visual examination | brown: 180mm R tlc ochre: blc | vehicular flattening |  | 2 |  |  | xylene |  | synthetic resin |  | visual examination varnish applied in frame | medium |  | elastic behaviour? | dry cured |  | oil
1981.010 | laboratory, national gallery of art | lim hak tai | oil on masonite, framed | adhered well to support | cracking |  |  | losses |  | surface dirt | accretions |  |  |  |  | good |  | overall well adhered. dubious provenance- layer on reverse and masonite support. image below. anecdotal evidence: according to son, paint is poster or plaka paint with glossy varnish overlay. appearance of oil paint. | visual examination |  | image below vehicular |  | numerous | [9 empty] | elastic behaviour? | dry cured |  | oil | artists paint appearance
1975.019 | laboratory, national gallery of art | A.B. Ibrahim | oil on masonite, framed |  | cracking |  |  |  |  | surface dirt | [5 empty] | good |  | mixed pallette of colours, one layer of paint. | visual examination | g: (400, 20)mm | vehicular impasto image below? |  | 2 | 1 |  |  |  | synthetic resin |  |  | even thin |  |  |  |  | oil | artists paint appearance | proprietry product
1992.19 | laboratory, national gallery of art | yong mun sen | oil on canvasboard, framed |  | cracking |  | flaking | losses |  | surface dirt |  | discolouration | overpainting | poor |  |  |  | complex cracking throughout | visual examination | w: (20, 200)mm, grey: (420, 270)mm | vehicular impasto image below | [9 empty] | medium |  | elastic behaviour? | dry cured | infilling | oil | artists paint appearance
1990.15 | laboratory, national gallery of art | yong mun sen | oil on canvasboard, framed |  | cracking | cleavage |  |  | abrasions |  |  |  | overpainting |  | fair |  |  | loss of paint due to size and cracks due to stretched weave in vertcial direction | visual examination | o: (50,320)mm | vehicular image below |  | 2 | [7 empty] | medium |  | elastic behaviour? | dry cured | infilling | oil | artists paint appearance
1990.019 | laboratory, national gallery of art | yong mun sen | oil on canvasboard, framed | adhered well to support | [11 empty] | good |  |  | visual examination provenance | no sample | vehicular image below |  | 2 | [12 empty] | oil | artists paint appearance
1962.27 | laboratory, national gallery of art | syed ahmad jamel | oil on masonite, framed |  | cracking |  |  | losses |  | surface dirt | accretions |  |  |  | fair |  |  | diluted with turpentine/ thinner when applied. dry, smoothly applied appearance. | visual examination |  | high pigment to low media chalky and dry | [9 empty] | thin even |  | elastic behaviour? | dry cured |  | oil | artists paint appearance
1959.47 | laboratory, national gallery of art | peter harris | oil on masonite, framed |  | cracking |  |  |  |  | surface dirt | accretions | discolouration |  |  |  | good |  |  | visual examination |  | impasto vehicular |  | 2 | [7 empty] | thick uneven |  | elastic behaviour? |  |  | oil | artists paint appearance
| laboratory, national gallery of art | chia yu tian | oil on canvas, framed |  | cracking | cleavage | flaking | losses |  | surface dirt | accretions | discolouration |  |  | fair |  |  | overpaint right edge where tear is present (oil?) | visual examination | G; (690, 10) | vehicular impasto |  | numerous | [7 empty] | medium uneven |  | elastic behaviour? | dry cured |  | oil | artists paint appearance
1960.1 | laboratory, national gallery of art | lai foong moi | oil on canvas, framed |  | cracking |  | flaking | losses |  | surface dirt | accretions |  |  |  | fair |  |  | overpaint top centre edge | visual examination | b: (100, 325), y (740, 280) | vehicular impasto |  | 3 | [7 empty] | even medium |  | elastic behaviour? | dry cured |  | oil | artists paint appearance
1981.25 | laboratory, national gallery of art | lai foong moi | oil on canvas, framed |  | cracking | cleavage | flaking | losses |  | surface dirt |  |  |  |  | fair |  |  |  | visual examination |  | vehicular opaque |  | 3 | [7 empty] | even medium |  | elastic behaviour? | dry cured |  | oil | artists paint appearance
1963.123 | laboratory, national gallery of art | chen wen hsi | oil on masonite, framed | adhered well to support |  |  |  | losses |  | surface dirt | accretions |  |  |  |  | good |  |  | visual examination provenance |  | vehicular washed | [9 empty] | even thin |  | elastic behaviour? | dry cured |  | oil | artists paint appearance
1981.24 | laboratory, national gallery of art | lai foong moi | oil on canvas, framed |  | cracking |  | flaking | losses |  | surface dirt | accretions | discolouration |  |  | fair |  |  | signed ‘lai foong moi’ in black BRC | provenance |  | chalky and dry high pigment to low media |  | 2 | [7 empty] | even medium |  | elastic behaviour? | dry cured |  | oil
1981.14 | laboratory, national gallery of art | cheong soo pieng | oil on canvas, framed | adhered well to support | [5 empty] | surface dirt | [5 empty] | good |  |  | visual examination provenance | G: (brc), lg (0,700) | vehicular impasto | thick | numerous | 1 |  |  |  | synthetic resin |  | visual examination physical charcter | medium even | plastic behaviour? |  |  |  | oil | artists paint appearance
1963.133 | laboratory, national gallery of art | cheong soo pieng | oil on canvas, framed |  | cracking | cleavage | flaking | losses | [5 empty] | poor |  |  |  | drying cracks and active mechancial cracks: either indentations from reverse or brittle paint and climatic change. | visual examination | B; (600, 180), bl:(400, 860); 2 x with gesso as impasyo or not | vehicular impasto | thick | numerous | [7 empty] | medium uneven |  | elastic behaviour? |  |  | oil | artists paint appearance
1963.121 | laboratory, national gallery of art | mohd. hoessein enas | oil on canvas, framed |  | cracking | cleavage | flaking | losses | abrasions | [5 empty] | fair |  |  | numerous layers and distortions throughout | visual examination | w&r(400, 730); | impasto chalky and dry image below | [9 empty] | uneven thick |  | elastic behaviour? |  |  | oil | mixed media | proprietry product
1961.18 | laboratory, national gallery of art | tay hoe keat | oil on canvas, framed | adhered well to support | cracking | [10 empty] | good |  |  | visual examination |  | vehicular blending |  | 2 | 1 | [6 empty] | even thin |  |  |  |  | oil | artists paint appearance
1981.13 | laboratory, national gallery of art | cheong soo pieng | oil on canvas, framed | adhered well to support | cracking |  |  | losses | [6 empty] | fair |  |  |  | visual examination light microscopy | y:(630, 920) | impasto image below | thick | numerous |  |  |  |  | synthetic resin rubbery, oily, flexible |  |  | uneven thick |  | elastic behaviour? |  |  | oil | mixed media | impasto with filler
1962.038 | laboratory, national gallery of art | speed, harold | oil on canvas, framed | adhered well to support | cracking | [5 empty] | accretions |  |  |  |  | good |  |  | visual examination |  | vehicular sketchy |  | numerous |  |  | ethanol |  | natural resin |  | visual examination yellowed | even medium |  | elastic behaviour? |  |  | oil | artists paint appearance | pencil underdrawing
1959.16 | laboratory, national gallery of art | lewis, reginald | oil on canvas, framed |  |  |  |  | losses | [12 empty] | vehicular glossy and rich | [9 empty] | even thin | plastic behaviour? |  |  |  | oil | artists paint appearance
1961.21 | laboratory, national gallery of art | chia yu tian | oil on canvas, framed | adhered well to support | cracking |  |  |  |  | surface dirt | [5 empty] | good |  |  | visual examination |  | impasto vehicular |  | numerous | [7 empty] | uneven even |  | elastic behaviour? |  |  | oil | artists paint appearance
1990.20 | laboratory, national gallery of art | yong mun sen | oil on canvasboard, framed |  |  |  |  | losses |  | surface dirt |  | discolouration | overpainting |  | fair |  |  |  | visual examination visual examination | br:(340,240), bl: (165, 640) | vehicular image below | thick | numerous |  |  | ethanol |  | natural resin |  | visual examination |  |  | elastic behaviour? | dry cured |  | oil
1963.115 | laboratory, national gallery of art | mohd. hoessein enas | oil on canvas, framed | adhered well to support | cracking | cleavage | flaking | losses |  | surface dirt | accretions |  | overpainting |  |  | good |  |  | provenance visual examination |  | vehicular opaque |  | 3 |  |  |  |  | natural resin |  | visual examination | even thin |  | elastic behaviour? |  |  | oil
1992.5 | laboratory, national gallery of art | cheong soo pieng | oil on masonite, framed | adhered well to support | [5 empty] | surface dirt | accretions | discolouration |  |  |  | good |  |  | visual examination |  | impasto image below |  | numerous | [7 empty] | medium uneven |  |  |  |  | oil | artists paint appearance
1965.81 | laboratory, national gallery of art | mohd. hoessein enas, datuk | oil on canvas, framed | adhered well to support | cracking |  | flaking |  |  | surface dirt | [5 empty] | good |  |  | visual examination |  | vehicular blending |  | 3 |  |  | ethanol |  | natural resin |  | visual examination | even thin |  | elastic behaviour? |  |  | oil | artists paint appearance
1970.002 | laboratory, national gallery of art | harris, peter | oil on masonite, framed | adhered well to support | cracking |  | flaking | [8 empty] | good |  | paint diluted with solvent on application. hence less binder and poorly bound. impasto areas constructed with gesso. | solubility visual examination |  | high pigment to low media chalky and dry |  | 2 | [6 empty] | visual examination | thin even |  | elastic behaviour? |  |  | acrylic | oil
1962.46 | laboratory, national gallery of art | mohd. hoessein enas | oil on canvas, framed | adhered well to support | cracking | [6 empty] | discolouration | [5 empty] | paint plastic and elastic. paint has stiffened causing plane of canvas to distort. few cracks given the thiickness and weight of paint layer. | visual examination |  | impasto low pigment to high media |  | numerous | [7 empty] | thick uneven | plastic behaviour? | elastic behaviour? |  |  | mix media | acrylic | enamel
1962.21 | laboratory, national gallery of art | mohd. hoessein enas | oil on canvas, framed | adhered well to support | cracking |  | flaking |  |  |  | accretions | discolouration |  |  |  | good |  |  | visual examination |  | vehicular impasto |  | numerous | [7 empty] | even medium |  | elastic behaviour? |  |  | oil | artists paint appearance
1958.019 | laboratory, national gallery of art | kuo ju ping | oil on masonite, framed | adhered well to support | cracking |  |  | losses |  |  | accretions |  | overpainting |  |  | good |  | brushstrokes cracks overall but very well adhered. | provenance | gr (rev):brc | vehicular opaque |  | 1 | [7 empty] | thin even |  | elastic behaviour? |  |  | oil | artists paint appearance
1990.016 | laboratory, national gallery of art | yong mun sen | oil on canvasboard, framed | adhered well to support | cracking |  |  |  |  | surface dirt |  | discolouration | overpainting |  | fair |  |  | extrensively restored and overpainted. vertcial cracks layed flat and cracks overpainted throughout. | visual examination | b:(370, 590), bl: (665,320) | vehicular image below |  | numerous |  |  |  |  | natural resin linseed oil |  |  | even medium |  |  |  |  | oil | artists paint appearance
1963.136 | laboratory, national gallery of art | mohd. hoessein enas | oil on canvas, framed | [15 empty] | visual examination provenance |  | vehicular glossy and rich | [9 empty] | even thin |  |  |  |  | oil | artists paint appearance
1994.04140 | paintings laboratory, heritage conservation centre | chen, georgette | oil on canvas, framed | adhered well to support | cracking |  |  |  | abrasions | [6 empty] | good |  |  | provenance |  | high pigment to low media sketchy | thin | 2 | 1 |  |  |  | natural resin |  | slight fluoescenc visual examination | even thin |  | elastic behaviour? |  |  | oil | artists paint appearance
1994.04155 | paintings laboratory, heritage conservation centre | chen, georgette | oil on canvas, framed | adhered well to support | cracking |  |  | losses |  |  |  |  | overpainting |  |  | good |  | small circular retocuhing trc. blc linear retouching stretched canvas and applied force. | provenance |  | vehicular sketchy |  | 2 | [6 empty] | white fluoescence | even thin |  | elastic behaviour? |  |  | oil | artists paint appearance
1998.00707 | paintings laboratory, heritage conservation centre | lim hak tai | oil on masonite, framed | adhered well to support | [8 empty] | overpainting |  |  | good |  | retouching to the left and right of the signature. |  |  | glossy and rich impasto |  | numerous | thin |  |  |  | synthetic resin |  | white fluoescence | thick even |  |  |  |  | oil | artists paint appearance
lk104 | laboratory, national gallery of art | liu kang | oil on canvasboard, framed |  | cracking |  |  |  | abrasions |  |  |  | overpainting | [5 empty] | provenance |  | chalky and dry image below |  | numerous | [7 empty] | even medium |  | elastic behaviour? |  |  | oil
1991.225, p1333 | laboratory, national gallery of art | xu beihong | oil on canvasboard, framed | adhered well to support |  |  |  | losses |  | surface dirt | [5 empty] | good |  |  | provenance |  | sketchy washed | thick | 1 |  |  |  |  | natural resin physcial properties |  | visual examination | thin uneven |  | elastic behaviour? |  |  | oil | artists paint appearance
2001.2503 | laboratory, national gallery of art | lim hak tai | oil on masonite, framed |  | cracking |  |  | losses |  |  | accretions |  | overpainting |  |  |  |  | preparation of materials or image below causing delamination. accretions over surface causing pitting and damage. |  | gr: (0, 283), p:(0,115) | vehicular impasto image below | [9 empty] | medium even |  | elastic behaviour? |  |  | oil | artists paint appearance
1994.04122 | laboratory, national gallery of art | chen, georgette | oil on canvas, framed | adhered well to support | [5 empty] | surface dirt | [5 empty] | good | [19 empty] | oil
2003.04134 | paintings laboratory, heritage conservation centre | liu kang | oil on canvas |  | cracking |  | flaking | losses | [6 empty] | fair |  |  |  | visual examination |  | chalky and dry high pigment to low media |  | numerous | [7 empty] | uneven thick |  | elastic behaviour? |  |  | oil | artists paint appearance
1999.00062 | paintings laboratory, heritage conservation centre | lim hak tai | oil on masonite, framed | adhered well to support | cracking | [10 empty] | good |  |  | visual examination: tempera provenance: oil | w: (305,408),r:(507,290)mm | washed high pigment to low media |  | 1 | [6 empty] | slight fluoescenc | even thin |  |  |  |  | tempera | oil
1995.2074 | laboratory, national gallery of art | kuo ju ping | oil on canvasboard, framed |  | cracking |  | flaking | losses |  |  |  | discolouration | overpainting |  | fair |  |  |  | visual examination provenance | b: (265,228); p (105, 270) | vehicular sketchy |  | 2 |  |  |  |  | synthetic resin |  | visual examination | medium even |  | elastic behaviour? |  |  | oil | artists paint appearance
1991.870 | laboratory, national gallery of art | cheong soo pieng | oil on masonite, framed | adhered well to support | cracking |  |  | losses |  |  | accretions |  |  |  |  | good |  | delamination at the support along edges. delamination at the ground in the centre-weak ground. | provenance | p:(705,315), b: brc | vehicular low pigment to high media glossy and rich |  | 2 |  |  |  |  | proprietry product linseed oil? |  | visual examination physical characteristics | thin even |  |  |  |  | oil | proprietry product
1994.02074 | laboratory, national gallery of art | kuo ju ping | oil on pulp board, framed | adhered well to support |  |  |  | losses |  | surface dirt |  |  | overpainting |  |  | good |  |  |  |  | vehicular impasto underdrawing |  |  | 1 |  |  |  | synthetic resin |  | visual examination | medium uneven |  | elastic behaviour? |  |  | oil | artists paint appearance
2001.2488 | laboratory, national gallery of art | chen wen hsi | oil on pulp board, framed |  | cracking |  |  | losses |  | surface dirt |  |  |  | poor |  |  |  |  | visual examination provenance | g: (183, 236) | vehicular impasto image below |  | numerous | [7 empty] | even medium |  | elastic behaviour? |  |  | oil | artists paint appearance
1994.00611 | laboratory, national gallery of art | syed ahmad jamal | oil on masonite, framed | adhered well to support |  |  |  | losses |  |  |  |  | overpainting |  |  | good |  |  | provenance | b: blc | vehicular washed |  |  | 1 |  |  |  | synthetic resin |  | visual examination | thin even | plastic behaviour? |  |  |  | oil | artists paint appearance
1998.00706 | paintings laboratory, heritage conservation centre | lim hak tai | oil on masonite, framed | adhered well to support | [7 empty] | discolouration |  |  |  | good |  | small drying holes on surface of paint with the appearance of emulsion paint? | visual examination: emulsion provenance: oil |  | vehicular low pigment to high media glossy and rich | thick |  | 1 |  |  |  | linseed oil |  | physical characteristics white fluoescence | even thin | plastic behaviour? |  |  |  | oil | emulsion paint
1998.00153 | paintings laboratory, heritage conservation centre | lim hak tai | oil on masonite, framed |  | cracking | cleavage | flaking | losses | abrasions |  | accretions |  | overpainting | poor |  |  |  |  | visual examination | g:(570,530), y: (175,125)mm | low pigment to high media high pigment to low media sketchy |  | numerous | 1 | [5 empty] | UV fluorescence | medium uneven |  | elastic behaviour? |  |  | acrylic | oil
P1151 | paintings laboratory, heritage conservation centre | lim hak tai | oil on masonite, framed | adhered well to support | [11 empty] | good |  |  | visual examination | g:(630,220), y:(630,210) | vehicular washed | thin | 1 | [6 empty] | slight fluoescence | even thin | plastic behaviour? |  |  |  | emulsion | oil
1991.00871 | paintings laboratory, heritage conservation centre | cheong soo pieng | oil on masonite, framed | adhered well to support | [11 empty] | good |  |  | visual examination |  | vehicular impasto | thick | 2 |  |  |  |  | linseed oil |  | visual examination physical characteristics | medium uneven |  |  |  |  | oil | artists paint appearance
p0968 | paintings laboratory, heritage conservation centre | lim hak tai | oil on masonite, framed | adhered well to support |  |  |  | losses | [7 empty] | good |  |  | visual examination | g: (745,605) | vehicular washed |  |  | local application |  |  |  | synthetic resin? |  | white fluoescence | thin even | plastic behaviour? | elastic behaviour? |  |  | acrylic | emulsion
1991.00869 | paintings laboratory, heritage conservation centre | cheong soo pieng | oil on plywood, framed | adhered well to support | cracking | [7 empty] | overpainting |  |  | good |  | 4 types of inscriptions: i n green ‘1’ & ‘cheong soo pieng title: young girl yr: 1948 measurement: 66 x 55’, in black ‘young girl’ & collection details | visual examination |  | vehicular impasto image below | thick | [5 empty] | natural resin |  | white fluoescence | medium even |  | elastic behaviour? |  |  | oil | artists paint appearance
lk165 | paintings laboratory, heritage conservation centre | liu kang | oil on canvas, framed | adhered well to support | cracking |  | flaking | [8 empty] | good |  | dilution of paint with solvent, typical running and bleeding. | visual examination |  | washed high pigment to low media |  | 1 | [6 empty] | slight fluoescence | even thin |  | elastic behaviour? |  |  | oil | artists paint appearance
2003.03258 | paintings laboratory, heritage conservation centre | liu kang | oil on canvasboard, framed |  | cracking | cleavage | flaking | losses |  | surface dirt |  |  | overpainting |  | fair |  |  |  | visual examination provenance |  | sketchy impasto | thin | 2 | [6 empty] | slight fluoescence | medium even |  | elastic behaviour? | dry cured |  | oil | artists paint appearance
2003.03250, lk011 | paintings laboratory, heritage conservation centre | liu kang | oil on canvasboard, framed | adhered well to support |  |  |  |  | abrasions | [6 empty] | good |  |  | visual examination provenance |  | vehicular image below | thin | numerous | 1 | [5 empty] | slight fluoescence | thin even | plastic behaviour? |  |  |  | oil | artists paint appearance
2003.03249/ lk 009 | paintings laboratory, heritage conservation centre | liu kang | oil on canvas, framed | adhered well to support | cracking | [7 empty] | overpainting |  |  | good |  |  | visual examination provenance |  | vehicular sketchy | thin | numerous | [7 empty] | even medium |  | elastic behaviour? |  |  | oil | artists paint appearance
lk106/ 2003.03247 | paintings laboratory, heritage conservation centre | liu kang | oil on canvasboard, framed | adhered well to support |  | cleavage | flaking |  | abrasions |  |  |  | overpainting |  |  | good |  |  | visual examination | b: (420, 585) | vehicular glossy and rich | thin | [8 empty] | thin even | plastic behaviour? | elastic behaviour? |  |  | oil | artists paint appearance
lk133, 2003.03339 | paintings laboratory, heritage conservation centre | liu kang | oil on canvas | adhered well to support | cracking |  |  | losses | [7 empty] | good |  | paint applied with pallette knife. higher pigment content paint applied over medium rich paint, cause of interlayer cracks. other cracks due to support changes. | visual examination provenance |  | vehicular sketchy impasto | thin | numerous | [7 empty] | uneven thick |  | elastic behaviour? |  |  | oil | artists paint appearance
p.0124 | paintings laboratory, heritage conservation centre | cheong soo pieng | oil on canvasboard, framed | adhered well to support |  |  |  | losses | [7 empty] | good |  |  | visual examination solubility |  | vehicular washed |  | 1 | 1 | [6 empty] | thin even | plastic behaviour? | elastic behaviour? |  |  | oil
gi.0105.pc | paintings laboratory, heritage conservation centre | chen chong swee | oil on canvasboard, framed | adhered well to support | cracking | [7 empty] | overpainting |  |  | good |  |  | visual examination provenance |  | vehicular underdrawing | thin | [5 empty] | synthetic resin? |  | slight fluoescence | medium even |  | elastic behaviour? |  |  | oil | artists paint appearance
1994.4142 | paintings laboratory, singapore art musuem | chen, georgette | oil on canvas, framed | adhered well to support | [5 empty] | surface dirt | [6 empty] | excellent | excellent condition. thinly applied and canvas remained taut and planar since construction. | visual examination |  | vehicular sketchy underdrawing | thin | 2 | 1 |  |  |  | synthetic resin id sulphate |  | untested |  | plastic behaviour? | elastic behaviour? |  |  | oil
1993.01722 | paintings laboratory, heritage conservation centre | chen chong swee | oil on canvas, framed | adhered well to support |  |  |  | losses | [7 empty] | good |  |  | visual examination provenance | y: (810,0)mm | vehicular | thin | [5 empty] | synthetic resin |  |  | even medium | plastic behaviour? |  |  |  | oil | artists paint appearance
1993.01673 | paintings laboratory, heritage conservation centre | chen chong swee | oil on canvasboard, framed | adhered well to support |  |  |  | losses | abrasions |  |  |  | overpainting |  |  | good |  | paint loss to upper threads and possible moisture damage. | visual examination provenance | B: (0,300), check if size or not | vehicular glossy and rich |  | numerous | [7 empty] | medium even |  | elastic behaviour? |  |  | oil | artists paint appearance
1994.05003 | paintings laboratory, heritage conservation centre | chen wen hsi | oil on canvas, framed | adhered well to support | cracking |  |  |  |  | surface dirt | [5 empty] | good |  |  | visual examination provenance | (x,y): (0,670)mm | sketchy high pigment to low media | thin | 2 | [7 empty] | thin even |  | elastic behaviour? |  |  | oil | artists paint appearance
1993-01698 | paintings laboratory, heritage conservation centre | chen chong swee | oil on artistsboard, framed | adhered well to support | cracking | [7 empty] | overpainting |  |  | good |  | small areas of inpainting: indicates nhb conservation | provenance visual examination |  | vehicular impasto |  | numerous | [7 empty] | medium uneven |  | elastic behaviour? |  |  | oil | artists paint appearance
32/2521 | gallery | unknown | canvasboard, framed |  | cracking | cleavage | flaking | losses |  |  |  |  | overpainting |  |  |  |  | no drying cracks, likely to be tempera. small cracks indicative of thin paint. delamination damaged maninly, release layer at support. | visual examination provenance |  | washed flattening opaque |  | 1 | [7 empty] | thin |  | elastic behaviour? | dry cured |  | tempera
1/2543 | gallery | unknown | oil on canvasboard, framed |  | cracking | cleavage | flaking | losses | abrasions | surface dirt | accretions | discolouration |  | poor |  |  |  | cracks in cured paint, whites. not glossy, appears matte tempera like in lack of gloss and flattness. material usage is chinese in influence. | provenance visual examination |  | high pigment to low media flattening chalky and dry |  | 1 | [7 empty] | even medium |  | elastic behaviour? | dry cured |  | oil | pencil underdrawing
| gallery | chini, galileo | oil on canvas, framed | adhered well to support | [5 empty] | surface dirt |  | discolouration |  |  |  | good |  | underdrawing |  | side edge blc | sketchy underdrawing washed |  | 1 | [8 empty] | plastic behaviour? |  |  |  | oil | pencil underdrawing
38/2530 | gallery | krua-in-khong | tempera on wood panel, framed | adhered well to support | [11 empty] | good |  | thinly applied. well adhered. cracks correspond with grain of wood. well drafted underdrawing, use of perespective and systems of draughtmanship. ink and pencil underdrawing. intersting there are no drying cracks, must be tempera. | visual examination provenance |  | washed opaque flattening | [9 empty] | thin |  |  |  |  | tempera | pencil underdrawing
39/2521 | gallery | krua-in khong | tempera on wood panel, framed |  | cracking |  |  | losses | [6 empty] | fair |  |  | thinly applied. well adhered. intersting there are no drying cracks, must be tempera. cracks follow wood grain but secondary cracks just as prominant. | visual examination provenance |  | washed opaque flattening |  | 1 | [7 empty] | thin |  | elastic behaviour? | dry cured |  | tempera | pencil underdrawing
48/2520 | gallery | unknown | canvasboard, framed |  | cracking | cleavage | flaking | losses |  |  |  |  | overpainting |  | fair |  |  | no drying cracks, likely to be tempera. small cracks indicative of thin paint. delamination damaged maninly, release layer at support. | visual examination provenance |  | washed flattening opaque |  | 1 | [7 empty] | thin |  | elastic behaviour? | dry cured |  | tempera
ppc:020.200 | paintings laboratory, heritage conservation centre | mustafa, a | oil on canvas | adhered well to support | cracking | [10 empty] | good |  |  | visual examination |  | vehicular glossy and rich underdrawing |  | 2 | 1 |  |  |  | synthetic resin |  | untested | even medium | plastic behaviour? |  |  |  | oil | pencil underdrawing
P06086 | paintings laboratory, heritage conservation centre | unknown | oil on canvas, framed | adhered well to support | cracking | [6 empty] | discolouration | overpainting |  |  | good |  | aged cracks follow drying cracks. little dessication likely to have been lined early on. net and grid cracks held securely in place with paste lining. | visual examination |  | vehicular glossy and rich |  | numerous | 2 | [6 empty] | even medium | plastic behaviour? | elastic behaviour? |  |  | oil
2002.0219 | paintings laboratory, heritage conservation centre | de la rosa, fabian | oil on canvas, framed |  |  |  |  | losses | abrasions | [5 empty] | fair |  |  | overpaint on the collar, check and forehead. clearly visible in uv light. Minimum paint throughout image- much of it is abraded. most paint transmitted in IR transmitted light indicating thin ground. | visual examination |  | vehicular washed glazed |  | 1 |  |  |  |  | id sulphate |  |  | thin even |  | elastic behaviour? |  |  | oil
1999.1627 | paintings laboratory, heritage conservation centre | pra soralaklikhit (mui chantaralak) | oil on canvas, framed | adhered well to support |  |  |  | losses |  |  |  |  | overpainting |  |  |  | excellent | excellent condition only minor drying cracks. thin layers to build up tonal graduations | visual examination provenance |  | vehicular glossy and rich |  |  | 2 | [8 empty] | elastic behaviour? |  | infilling | oil
2002.217 | paintings laboratory, heritage conservation centre | amorsolo, Fernando Cueto | oil on canvas, framed | adhered well to support | cracking | [7 empty] | overpainting |  |  | good |  |  | visual examination | blc | vehicular impasto underdrawing |  | numerous | 1 |  |  |  | synthetic resin |  |  | medium even |  | elastic behaviour? |  |  | oil | pencil underdrawing
1964.10 | laboratory, national gallery of art | lau, robert | oil on canvas, framed | [8 empty] | discolouration | overpainting |  |  | good |  | paint well adhered. cracks only due to damage. | visual examination |  | vehicular impasto |  | 2 | [7 empty] | uneven medium |  |  |  |  | oil
| laboratory, national gallery of art | unknown (CAS?) | oil on canvas | adhered well to support | [11 empty] | good |  | appears to have been painted in frame as additional sections are visible in the inner edge and do not correspond to the area under the rebate. this claim is made s in view of possible forms of deterioration. | visual examination | brown (50,90)mm green (550,860)mm | vehicular glossy and rich |  | numerous | [7 empty] | even |  |  |  |  | oil
1992-00744 | paintings laboratory, heritage conservation centre | liu kang | oil on canvas, framed |  | cracking |  | flaking | [8 empty] | good |  | uneven distribution of force | visual examination provenance |  | vehicular glossy and rich image below | [9 empty] | thin even |  | elastic behaviour? | dry cured |  | oil