## Sheet1
accession no | location | artist | item type | landscape | portrait | frame | sight | unable to examine | stretcher original | no. keys present | no. horizontal X-braces | no. vertical x-brace | strainer original | planar (auxiliary support) | warped (auxiliary support) | mould (auxiliary support) | surface dirt (auxiliary support) | staining (auxiliary support) | insect damage (auxiliary support) | accretions (auxiliary support) | indentations (auxiliary support) | auxiliary support comments 1 | poor (aux support) | fair (aux support) | good (aux support) | n/a (aux support) | canvas | painting support comments | planar (painting support) | warped (painting support) | good tension (painting support) | loose (painting support) | taut (painting support) | corner distortions painting support | indentations (painting support) | holes (painting support) | tears (painting support) | surface dirt (painting support). | staining (painting support) | painting support condition | poor (painting support) | fair (painting support) | good (painting support) | excellent (painting support) | commercial ground | artist applied ground | ground condition | adhered well to support | cracking (media) | cleavage (media) | flaking (media) | losses (media) | abrasions (media) | surface dirt (media) | accretions (media) | discolouration (media) | overpainting (media) | poor (media) | fair (media) | good (media) | excellent (media) | varnished | possibly varnished | unvarnished | other coating | discoloured (surface coating) | abrasions (surface coating) | blanching (surface coating) | drip marks (surface coating) | surface dirt (surface coating) | accretions (surface coating) | comments surface coating 1 | poor (surface coating) | fair (surface coating) | good (surface coating) | excellent (surface coating) | n/a (surface coating) | timber | metal | strip frame | carved | gesso moldings | painted/stained | gilded | slip present | no slip present | glazed | glass | perspex | unglazed | unable to examine reverse | affixed to wall by | two points | one point | mirrorplates | not affixed to wall | hanging system | screws | screweyes | d-rings | single strand wire | multi strand wire | no hanging system | backing board | fomecor | other | no backing board | surface dirt frame | accretions frame | abrasions frame | flaking frame | losses frame | dented frame | chipped frame | cracking frame | corner damage frame | mitres separating frame | work loose in frame | surface dirt along top edge frame | poor frame | fair frame | good frame | excellent (frame) | n/a frame | signed | dated | suppliers stamp | other labels | examined by | record number | condition report number | title/description | date | country | collection | phtographic record | new support | original support | strainer new | stretcher new | aux support dimesnions 1 | bevel type | longer Dimension IMAGE | smaller Dimension IMAGE | longer dimension AUX. SUPP | smaller Dimension AUX. SUPP | Depth AUX. SUPP | Wood type | length bottom member | length top member | join type | average top bottom member | length right member | construction method | length left member | average side members | secured by | width top member | width bottom member | inscriptions (aux.supp) | width left member | width right member | depth outer member 1 | depth outer member 2 | depth outer member 3 | average depth outer member | depth inner member 1 | depth inner member 2 | depth inner member 3 | average depth inner member | No image | Image 1 | prev. treatment | joins unstable | joins split | joins not flat | joins opening | dist. of support to aux. support | wood loss | inscriptions (support) | solid support type | method of id (canvas) | selvage edge | weave type | fibre twist | location of sample | space between threads | space between threads tacking margin | mould | method of attachment | overall distortions | insect damage | canvas shape | bottom distortions | rust stains on support | top distortions | deformation around tacks staples | corner folds | tears around tacks staples | loss of tacks insecure support | canvas visible at front | previous repairs | warp direction | weft direction | warp twist type | size layer visible | thickly applied | weft twist type | coloured ground | length of twist | id sulphate | id carbonate | weft weave count 1 | weft weave count 2 | weft weave count 3 | to reverse edge | to face edge | average weft weave count | ground proprietary paint? | thinly applied | size layer id by: | warp weave count 1 | warp weave count 2 | warp weave count 3 | no. of layers | average warp weave count | colour of ground | origin of tacks nails | poor (ground) | fair (ground) | good (ground) | excellent (ground) | nails tacks per top edge | prev. treatment (ground) | loss (ground) | nails tacks per bottom edge | nails tacks per right edge | nails tacks per left edge | average number nails per mm | media type | comments (paint condition) | method of id. | location of sample (media) | method of application | thickness of layer (surface layer) | no. of layers (media) | no. of layers (surface) | pigment id. | solubility | method of id. (pigments) | id. of surface layer | solubility (media) | method of id. (surface layer) | thickness of layer (media) | Appears Plastic | Appears Elastic | dry cured | infilling | provenance | relationship of cracks to aux. support | aged cracks mechanically induced sharp edges dark shadows | framers label | paper label | auction house label (s) | gallery label | written inscription | drying cracks the paint itself rounded edges | supplier name: | description of paint loss | location of cracks | concluding comments | date of examination | concluding description | other visual images | environmental history
UPVMA-III.00240 | store | Gallardo, Alladin | oil on canvas, framed |  | portrait | 688 x 538 x 17 | 635x 480 |  |  | 0 | 0 | 0 | strainer strainer original | planar |  |  | surface dirt |  |  |  | indentations |  |  |  | good |  | cotton | well prepared artists support. materials poor. | planar |  | positive tension | [6 empty] | surface dirt | staining | brittle fibres local shrinkage along warp and weft shrunk along the horizontal |  |  | good |  |  |  | no ground delamination loss of adhesion | adhered well to support | cracking | blind cleavage | flaking | losses | abrasions | surface dirt | accretions |  | overpainting |  | fair |  |  |  |  | unvarnished | [13 empty] | timber |  |  |  |  | painted/stained |  |  | no slip present |  |  |  | unglazed | [13 empty] | backing board | fome-cor |  |  | surface dirt | accretions | abrasions |  | losses | dented | chipped |  | corner damage | [5 empty] | good |  |  | signed | dated |  | other label | nicole tse | 1 | 136 | ifugao warrior | 1947 | philippines | vargas museum, university of the philippines | ARC linkage.visual examination.images.vargas museum |  | original aux. support original support |  |  | 637 or 647 x 487 x 9 | none | 642 | 487 | 642 | 487 | 9 | taguile local? Philippines | 487 | 487 | butt lap | 487 | 637 | commercially made-local | 647 | 642 | 4 nails from front & ends protruding | 45 | 45 | none | 45 | 45 | 9 | 9 | 9 | 9 | 9 | 9 | 9 | 9 |  | Untitled.jpg |  | joins unstable | joins split | joins not flat | 0.5 | 0 |  | “239” “240” |  | by microscopy |  | plain closed | s twist | BRC | 0 |  | mould | nails side edges |  |  | cut to side & reverse edges roughly cut edge |  | rust stains on support |  | deformation around tacks nails | 45 fold to the side edges |  |  | yes |  | along the horizontal | along the vertical | s-twist | size layer visible |  | s-twist |  | loose |  |  | 19 | 19 | 19 |  |  | 19 |  |  | visual examination | 14 | 14 | 14 |  | 14 |  | nails original | poor (ground) |  | good (ground) |  | 11 |  |  | 11 | 13 | 13 | 47.04167 | oil |  | visual examination |  | vehicular flattening |  | 2 | [7 empty] | medium even | plastic? | elastic? elastic behaviour? | dry cured |  | acquired in |  | blind cleavage due to water damage stretcher bar ladder cracks very brittle paint throughout |  |  |  |  | written inscription | cracks in whites local |  | at the ground layer no dark shadows | at the support layer, dark shadows visible | fair materials, good technique poor condition | 5/4/04 |  | 1. signature 2 front
UPVMA-III.00085 | store | Ancheta, isidro | oil on canvas, framed |  | portrait | 740 x 475x 25 | 670 x 405 | [5 empty] | strainer strainer original |  | warped |  | surface dirt |  | insect damage |  | indentations |  | poor |  |  |  | cotton id by microscopy |  |  |  | positive tension |  | taut | corner distortions |  |  |  | surface dirt | staining | shrunk along the vertical distortions and paint cupping brittle fibres |  | fair |  |  |  | artist applied ground | chalky ground/ white on reverse |  | cracking | blind cleavage | flaking | losses |  | surface dirt | accretions | discolouration |  | poor | [5 empty] | unvarnished | [13 empty] | timber |  |  |  | gesso moldings | painted/stained | [6 empty] | unglazed | [13 empty] | backing board | fome-cor |  |  | surface dirt | accretions | abrasions |  |  | dented |  |  | corner damage | [5 empty] | good |  |  | signed | dated |  |  | nicole tse | 2 | 60 | Guadalupe Ruins | 1939 | philippines | vargas museum, university of the philippines | ARC Linkage.Visual Examination.Images.Vargas Museum |  | original aux. support original support |  |  | 415 x 675 x 10 | none | 675 | 415 | 675 | 415 | 10 | soft? local? Philippines | 675 | 675 | butt simple | 675 | 415 | hand made | 415 | 415 | nails | 675 | 675 |  | 415 | 415 | 10 | 10 | 10 | 10 | [5 empty] | Untitled.jpg |  | joins unstable |  | joins not flat | 0 | 0 | 0 | VERSO (on thin brown paper) - TC - "Ancheta Y / Isidro / A-45 / Guadalupe Ruins" (in brown ball pen); TR - "45-113 Y" (in red ball pen); TL - "1939" (in black felt pen); BL - "U.P.-JBVRC / 085" (on label), "85" (encircled) "085" (encircled); TL of frame - "9" (encircled, on label), "l-9" (on masking tape, in black felt pen); TC of frame - "J&M 28-1" (embossed on silver metal plate); BR - "85" (on masking tape, in black felt pen); VERSO (on backing board, after first layer of japanese paper, discolored and crisp, has been removed) TC - "Ancheta / A-45" (in red pencil) |  | by microscopy |  | twill closed | z twist | left corner | 0 |  |  | nails side edges | overall distortions |  | cut to reverse edge |  | rust stains on support |  | deformation around tacks nails | corners cut out, folded above |  |  | no |  | along the horizontal | along the vertical | z-twist |  |  | z-twist |  | loose |  |  | 12 | 12 | 12 |  | to face edge | 12 |  | thinly applied |  | 31 | 31 | 31 |  | 31 | off white | nails original | poor (ground) |  | good (ground) |  | 7 |  | ground loss due to powdering | 7 | 9 | 10 | 66.06061 | oil | under tension | visual examination provenance |  | vehicular impasto image below | [9 empty] | thick |  | elastic? elastic behaviour? | dry cured |  |  | parallel to all edges corner circle (quadrant) cracks (stress at corners) | primary vertical secondary horizontal tented paint due to compressed support overall net cracks (primary cracks= secondary cracks) tight network of small cracks cracks in thick & thin paint |  |  |  |  | written inscription | none |  | at the interlayer | at the interlayer in the upper half | fair materials, fair technique fair condition | 8/3/03 & 7/4/04 | twill weave causes shrinkage of canvas in the lesser thread count direction and hence the comprression of paint in the oppositie direction | 1. detail cracks 2. front 3. signature | manually regulated airconditioning for humman comfort prior storage/ display coniditons in private museum
UPVMA-III.00292 | store | Lagniton, Jose | oil on canvas, framed | landscape |  | 466 x 516 x 30 | 320 x 370 |  |  | 0 | 0 | 0 | strainer strainer original | [11 empty] | good |  | cotton id by microscopy | poor materials & technique |  |  | positive tension |  | taut |  | indentations |  |  | surface dirt | staining | brittle fibres stretched along the vertical stretched along the horizontal |  | fair |  |  |  | artist applied ground | chalky |  |  |  |  | losses |  | surface dirt |  | discolouration |  |  | fair |  |  | varnished |  |  |  | discoloured | abrasions |  | drip marks |  | accretions |  | poor |  |  |  |  | timber |  |  |  |  | painted/stained |  |  | no slip present |  |  |  | unglazed | [13 empty] | backing board | fome-cor |  |  | surface dirt | accretions | abrasions |  |  | dented | chipped |  |  | mitres separating |  |  |  | fair |  |  |  | signed | dated |  |  | nicole tse | 3 | 115 | 3:00 O'Clock Seascape | 1948 | philippines | vargas museum, university of the philippines | ARC Linkage.Visual Examination.Images.Vargas Museum |  | original aux. support original support |  |  | 340 x 391 x 13 | none | 391 | 340 | 391 | 340 | 13 | soft? local? Philippines | 391 | 391 | mitre simple | 391 | 340 | hand made | 340 | 340 | 4 nails | 40 | 40 |  | 40 | 40 | 13 | 13 | 13 | 13 | 13 | 13 | 13 | 13 |  | Untitled.jpg | [7 empty] | VERSO (on backing paper): TC - "Lagniton, Jose" (in pencil); C - "A-447" (in pencil); BL - "9" (encircled, in black fletpen); BR - "13:00 O'CLOCK SEASCAPE / JOSE LAGNITON / 103 (crossed out)" (turned sideways, in blue ballpen), "292" (encircled, turned sideways, in black feltpen), "U.P.-JBVRC / 292" (in gum label with red borders); BL of frame - "447" (on label); TC of frame - "3:00 SEASCAPE" (in black feltpen on torn paper tape); TL of frame - "29.2 3:00 O'CLOCK SEASCAPE JOSE LAGNITON" (on black dymo tape) |  | by microscopy |  | plain closed | z twist | mid right edge | 0 |  | mould | tacks side edges |  |  | cut to side & reverse edges |  | rust stains on support |  |  | gathered, irregular fold |  |  | yes |  | along the vertical | along the horizontal | z-twist |  |  | z-twist |  | medium | uniform application id calcium carbonate |  | 25 | 25 | 25 |  |  | 25 | ground at reverse | thinly applied |  | 24 | 24 | 23 |  | 23.66667 | off white | tacks original |  | fair (ground) | good (ground) |  | 6 |  | ground loss due to powdering | 6 | 6 | 6 | 60.91667 | oil | uneven distribution of force | visual examination |  | vehicular impasto | thick | numerous | 1 |  |  |  | synthetic resin |  | untested | uneven medium |  | elastic behaviour? | dry cured |  | acquired in |  | local loss of cohesion in binder |  |  |  |  | written inscription | local |  | (185,260); (55, 195); (20,305); (315, 235); (255, 213); (165, 90); (310,10); (315, 35); (125, 145) at the interlayer | at the interlayer | poor materials, fair technique poor condition |  | poor materials, loss of cohesion of paint binder and powdery. local damage & paint loss externally induced. | 1. front 2. signature
UPVMA-III.00126 | store | Buenaventura y Espana, Oscar | oil on canvas, framed | landscape |  | 473 x 575 x 33 | 400 x 500 |  |  | 0 | 0 | 0 | strainer strainer original |  | warped |  | surface dirt | staining |  |  | indentations |  |  | fair |  |  | cotton id by microscopy | ground on reverse. poor materials & technique. |  | warped |  |  |  |  | indentations | holes | tears |  |  | Tears: (25-39, 370-385), (26, 1-10), (39, 227-234), (494-501, 225), (76, 318-320), (95, 228-330), (474, 165-176), (439-445, 325) stretched along the horizontal major vertical bulges throughout brittle fibres adhesive failing | poor |  |  |  |  | artist applied ground | well adhered | adhered well to support | cracking | blind cleavage | flaking | losses | abrasions | surface dirt | accretions |  |  |  | fair |  |  | varnished |  |  |  | discoloured |  |  | drip marks | surface dirt |  | upper layer over surface coating. possibly oiling out layer now discoloured. |  | fair |  |  |  |  | metal |  |  |  | painted/stained |  |  | no slip present |  |  |  | unglazed | [17 empty] | surface dirt | accretions | abrasions |  |  | dented | [7 empty] | fair |  |  |  | signed | dated |  |  | nicole tse | 4 | 137 | Kabulusan Beach, Laguna de Bay | 1947 | philippines | vargas museum, university of the philippines | ARC Linkage.Visual Examination.Images.Vargas Museum |  | original aux. support original support |  |  | 412 x 514 x 23 | none | 514 | 412 | 514 | 412 | 23 | hard? local? Philippines | 514 | 514 | butt lap | 514 | 412 | commercially made-local | 412 | 412 | 2 nails from front & ends protruding | 45 | 45 |  | 44 | 44 | 23 | 23 | 23 | 23 | 23 | 23 | 23 | 23 |  | Untitled.pct |  | joins unstable | joins split | joins not flat | 0 | 0 | 0 | "At the beach of Cabulusan, Lag." (lower left corner in brown pigment) |  | by microscopy | bottom | plain closed | z twist | mid left edge | 0 |  |  | nails side edges adhesive | overall distortions |  | cut to side edge |  | rust stains on support |  |  | gathered, irregular fold | tears around tacks tears | loss of tacks insecure support | no |  | along the horizontal | along the vertical | z-twist |  |  | z-twist |  | medium | id calcium carbonate uniform application |  | 22 | 22 | 22 |  | to face edge | 22 |  |  |  | 22 | 22 | 22 |  | 22 | off white | nails original |  | fair (ground) |  |  | 6 |  |  | 7 | 3 | 1 | 108.9412 | oil | uneven distribution of force | visual examination |  | vehicular opaque |  |  | 1 |  |  |  | natural resin |  | visual examination untested | even |  | elastic? elastic behaviour? | dry cured |  |  |  | tented paint due to stretched support tented paint due to compressed support very brittle paint throughout large network of cracks cracks in thick paint |  |  |  |  | written inscription | none |  | at the ground layer no dark shadows | at the ground layer, no dark shadows visble | poor condition poor materials, poor technique | 8/3/03 & 6/4/04 | brittle canvas, very low critical fracture point. paint cured and fractures in response to immobility of support. | 1. adhered edge 2. discoloured varnish 3. front
UPVMA-III.00161 | store | Cristobal, bonifacio | oil on canvas, framed |  | portrait | 846 x 723 x 36 | 725-727 x 601 | [5 empty] | strainer strainer original | planar |  |  | surface dirt |  |  |  | indentations |  |  |  | good |  | linen |  | planar |  | positive tension |  | taut |  |  |  |  | surface dirt |  |  |  |  | good |  | commercial ground |  | well adhered glossy surface | adhered well to support |  |  |  | losses | abrasions | surface dirt | accretions |  |  |  |  | good |  |  |  | unvarnished | [13 empty] | timber |  |  |  | gesso moldings | painted/stained |  | slip present |  |  |  |  | unglazed | [13 empty] | backing board | fome-cor |  |  | surface dirt | accretions | abrasions |  |  | dented | chipped |  | corner damage | [5 empty] | good |  |  | signed | dated |  |  | nicole tse | 5 | 129 | BSP President Jorge B. Vargas | 1950 | philippines | vargas museum, university of the philippines |  |  | original aux. support original support |  |  |  | chamfer | 740 | 614 | 740 | 614 | 17 | soft? pine | 613 | 616 | tongue & groove butt | 614.5 | 740 | commercially made | 740 | 740 | 3 nails from front & ends protruding | 40 | 42 |  | 43 | 42 | 17 | 17 | 17 | 17 | 14 | 14 | 14 | 14 |  | Untitled.jpg |  |  | joins split | joins not flat | 0.5 | 2 | 0 | BC - "A TOKEN OF OUR DEAREST RESPECT AND APPRECIATION FOR OUR / PRESIDENT IN THE INTERNATIONAL SCOUT COMMISSION / PRESENTED ON THE THIRTY-FIRST ANNIVERSARY / OF HIS WEDDING DAY / THE SCOUT EXECUTIVES / MANILA, JULY 23, 1950" (on brass plate); BL - "161. BSP PRESIDENT JORGE B. VARGAS. CRISTOBAL" (on black dynamo tape); VERSO: C - "WET (underlined) / PAINT / PLS. DON'T / TOUCH" (in white paint) |  | by microscopy | left | plain open | z twist |  | .25 |  |  | nails side edges |  |  | cut to side edge |  |  |  |  | 45 corner, folded under corners cut out |  |  |  |  | along the vertical | along the horizontal | z-twist |  |  | z-twist |  | medium | uniform application |  | 12 | 12 | 12 |  |  | 12 |  |  |  | 15 | 15 | 15 | 1 | 15 | off white | nails original |  |  | good (ground) |  | 12 |  |  | 12 | 15 | 15 | 50.16667 | oil | under tension | visual examination |  | chalky and dry high pigment to low media |  | numerous | [7 empty] | even medium |  | elastic behaviour? | dry cured |  |  | parallel to cross bars | [5 empty] | written inscription | none |  | (275, 287) | none | good materials, good technique good condition | 8/3/03 & 6/4/04 |  | 1. signatrure 2. front | manually regulated airconditioning for humman comfort prior storage/ display coniditons in private museum
UPVMA-III.00289 | store | Jervosa, Fortunato | oil on canvas, framed |  | portrait | 661 x 502-504 x 42 | 605 x 450 | [5 empty] | strainer strainer original | planar |  |  | surface dirt | staining |  |  | indentations |  |  |  | good |  | cotton |  | planar |  |  |  | taut |  | indentations |  |  | surface dirt |  | distortions and paint cupping brittle fibres shrunk along warp & weft |  |  | good |  |  | artist applied ground | well adhered | adhered well to support | cracking |  |  | losses |  | surface dirt | accretions | [8 empty] | unvarnished | [13 empty] | timber |  |  |  | gesso moldings | painted/stained |  |  | no slip present |  |  |  | unglazed | [13 empty] | backing board | fome-cor |  |  | surface dirt | accretions |  |  | losses |  |  |  | corner damage |  |  | surface dirt top edge |  |  | good |  |  | signed | dated |  |  | nicole tse | 6 | 110 | Moro Datu | 1954 | philippines | vargas museum, university of the philippines |  |  | original aux. support original support |  |  | 454 x 610 | chamfer | 610 | 454 | 610 | 454 | 22 | soft? pine | 454 | 454 | mitre simple | 454 | 610 | hand made | 610 | 610 | wood bracket 2 nails & glue | 47 | 47 |  | 47 | 47 | 22 | 22 | 22 | 22 | 10 | 12 | 12 | 11.33333 |  | Untitled.pct |  |  | joins split | joins not flat | 0 | 7 | 0 |  |  | by microscopy | top | twill closed | z twist |  | 0 |  | mould | tacks side edges |  |  | cut to side edge |  | rust stains on support |  |  | 90 corner, folded under |  |  | no |  | along the horizontal | along the vertical | z-twist |  |  | s-twist |  | loose |  |  | 13 | 13 | 13 |  |  | 13 |  | thinly applied |  | 31 | 31 | 31 |  | 31 | white | tacks original |  |  | good (ground) |  | 9 |  |  | 9 | 12 | 12 | 50.66667 | oil | under tension | visual examination |  | vehicular opaque image below | [9 empty] | thin |  | elastic? elastic behaviour? | dry cured |  |  | parallel to left member corner circle (quadrant) cracks (stress at corners) | tented paint due to compressed support local net cracks (primary cracks= secondary cracks) | [5 empty] | cracks in darks alligator drying cracks local |  | (113-118, 342-347) at the ground layer no dark shadows | at the ground layer, no dark shadows visble | fair materials, fair technique fair condition | 6/6/04 |  | 1. signature 2.front | manually regulated airconditioning for humman comfort prior storage/ display coniditons in private museum
UPVMA-III.00180 | store | Dumlao, Antonio | oil on canvas, framed |  | portrait | 85 x 718 x 62 | 688 x 545 |  | stretcher original | 0 | 0 | 0 | strainer | planar |  |  | surface dirt | staining |  |  | indentations | coarse hand wood but well constructed with complex joins; hand or commercially made in philippines? |  |  | good |  | cotton | [11 empty] | staining | brittle fibres |  |  | good |  |  | artist applied ground | chalky | adhered well to support | cracking |  |  |  | abrasions | surface dirt | accretions |  |  |  |  | good |  | varnished | [12 empty] | good |  |  | timber |  |  | carved |  | painted/stained |  |  | no slip present |  |  |  | unglazed | [13 empty] | backing board | fome-cor |  |  | surface dirt | accretions | abrasions |  | losses | dented | chipped |  | corner damage | [5 empty] | good |  |  | signed | dated |  |  | Nicole Tse | 7 | 133 | Mater Dolorosa | 1954 | philippines | vargas museum, university of the philippines |  |  | original aux. support original support |  |  | 717 x 563 x 21 | chamfer | 717 | 563 | 717 | 563 | 21 | hard? local? Philippines | 563 | 563 | mitre complex tongue & groove | 563 | 717 | commercially made-local | 717 | 717 |  | 65 | 65 | none | 65 | 65 | 21 | 21 | 21 | 21 | 17 | 17 | 17 | 17 |  | Untitled.jpg |  |  |  |  | 0 |  |  |  |  | by microscopy |  | plain closed | z twist | top edge | 0 |  | mould | nails side edges |  |  | cut to side edge |  | rust stains on support |  | deformation around tacks nails | 45 corner, folded under |  |  | no |  |  |  | z-twist |  |  | z-twist |  | loose | uniform application id calcium carbonate | id calcium carbonate id carbonate | 34 | 36 | 32 | to side edge |  | 34 |  |  |  | 36 | 37 | 32 |  | 35 |  | nails original |  |  | good (ground) |  | 9 |  | ground loss due to powdering | 10 | 11 | 10 | 64 | oil |  | visual examination |  | vehicular |  | 1 |  |  |  |  | synthetic resin |  | visual examination | thin even | plastic? | elastic behaviour? | dry cured |  |  |  | middle bisector cracks tented paint due to compressed support stretcher bar ladder cracks | [5 empty] | cracks in whites |  | none | (535-55, 275-280) at the support layer, dark shadows visible | good materials, good technique good condition | 8/3/03 |  |  | manually regulated airconditioning for humman comfort prior storage/ display coniditons in private museum
UPVMA-III.00177 | store | dizon, vicente alvarez | oil on canvas, framed |  | portrait | 563 x 732 x 18 | 465 x 630 |  |  | 0 | 0 | 0 | strainer strainer original | planar |  |  | surface dirt |  |  | accretions | indentations | Appears to be a standard commercial strainer. locally produced but definitely pine. |  |  | good |  | cotton |  | planar | [6 empty] | holes | tears |  |  | Hole: (4-5, 377-384) distortions and paint cupping stretched along the horizontal |  | fair |  |  | commercial ground |  | well adhered glossy surface |  | cracking | blind cleavage | flaking | losses |  | surface dirt |  |  |  |  | fair | [17 empty] | n/a | timber |  |  |  | gesso moldings | painted/stained |  |  | no slip present |  |  |  | unglazed | [13 empty] | backing board | fome-cor |  |  | surface dirt | accretions |  |  |  | dented |  |  | corner damage | [5 empty] | good |  |  | signed | dated |  |  | Nicole Tse | 8 | 38 | Day Begins | 1942 | philippines | vargas museum, university of the philippines |  |  | original aux. support original support |  |  | 636 x 379 x 15 | chamfer | 635 | 379 | 635 | 379 | 15 | soft? pine | 636 | 635 | lap butt | 635.5 | 379 | commercially made | 379 | 379 | 4 nails from front & ends protruding | 51 | 51 | ‘(32) B-5, 5 B, 177’ | 50 | 50 | 15 | 15 | 15 | 15 | 12 | 12 | 12 | 12 |  | Untitled.jpg |  |  |  |  | 0 | 4 | 0 | stamp on reverse ‘ day begins dizon, vicente Alvarez A-86 UP JBVRC 177’ |  | by microscopy |  | plain open | z twist |  | yes |  |  | nails side edges |  |  | cut to side edge |  |  |  |  | 45 corner, folded under |  |  | yes |  | along the horizontal | along the vertical | z-twist |  | thickly applied | z-twist |  | loose | uniform application |  | 15 | 15 | 15 | to side edge |  | 15 |  |  |  | 12 | 12 | 12 |  | 12 |  | nails original |  |  | good (ground) |  | 12 |  |  | 12 | 9 | 9 | 48.30952 | oil | stiff paint layer | visual examination |  | vehicular opaque |  | 2 | [7 empty] | even |  | elastic? elastic behaviour? | dry cured |  |  |  | tented paint due to compressed support overall network cracks stretcher bar edge cracks vertical dominant very brittle paint throughout |  |  |  |  | written inscription | mechanically induced cracks |  | (59-63, 290-294) at the support layer | at the support layer, dark shadows visible | fair materials, fair technique poor condition | 8/3/03 & 8/4/04 | low thread count and open weave= extensive crack patterns | 1. standard stretcher 2. ladder cracks 3. corner cracks 4. network cracks 5. front | manually regulated airconditioning for humman comfort prior storage/ display coniditons in private museum
UPVMA-III.00205 | store | Enriquez, Romeo | oil on canvas, framed | landscape |  | 773-774 x 1076- 1078 x 44 | 603- 604 x 913-915 |  |  | 0 | 0 | 0 | strainer strainer original |  | warped |  | surface dirt | staining |  |  | indentations |  | poor |  |  |  | cotton | selected size based on most economic use of canvas dimensions with 2 selavages along each edge | planar |  | positive tension |  | taut | corner distortions |  |  |  | surface dirt | staining | stretched along the horizontal stretched along the vertical | [5 empty] | artist applied ground | well adhered glossy surface | adhered well to support | cracking |  |  |  |  | surface dirt | accretions | discolouration |  |  |  | good |  |  |  | unvarnished | [13 empty] | timber |  |  | carved |  | painted/stained |  | slip present |  |  |  |  | unglazed | [17 empty] | surface dirt | accretions | abrasions |  | losses | dented | [7 empty] | fair | good |  |  | signed | dated |  |  | nicole tse | 9 | 131 | Seaside at Dawn | 1967 | philippines | vargas museum, university of the philippines |  |  | original aux. support original support |  |  | 612-617 x 925-929 x 18-19 | chamfer | 900 | 595 | 927 | 615 | 19 | taguile local? Philippines | 925 | 929 | mitre simple | 927 | 612 | hand made | 617 | 614.5 | nails wood bracket | 40 | 42 | ‘205’ on bottom reverse ‘oil on canvas, 23 1/2 “x 35 1/2 “‘ on top reverse | 43 | 43 | 19 | 19 | 19 | 19 | 13 | 13 | 13 | 13 |  | Untitled.jpg |  |  | joins split |  | 0 | 5 | 0 | stamp ‘ricardo enriquez 1332 ...felix..st....manila’ |  | by microscopy | right & left | twill closed | z twist |  | 0 |  | mould | tacks side edges |  |  | cut to side edge |  | rust stains on support |  | deformation around tacks nails | 45 corner, folded under |  |  | no |  | along the vertical | along the horizontal | z-twist |  | thickly applied | z-twist | coloured ground | medium |  |  | 26 | 28 | 29 |  | to face edge | 27.66667 |  |  |  | 18 | 18 | 18 | 1 | 18 | grey old paint slurry & white | tacks original |  | fair (ground) |  |  | 9 |  |  | 10 | 7 | 7 | 93.42424 | oil | under tension | visual examination |  | vehicular | [9 empty] | even thin |  | elastic? elastic behaviour? | dry cured |  |  | corner circle (quadrant) cracks (stress at corners) parallel to vertical members | primary vertical stretcher bar ladder cracks warp | framers label | paper label |  |  | written inscription | cracks in thin paint large network of cracks |  | none | bisector crack: (877-915,40); corner circle cracks: (10-110, 510-604). at the ground layer, no dark shadows visble | fair materials, fair technique fair condition | 8/3/03 & 6/4/04 | dominant vertical cracks in centre due to shrinkage of the weft and very taut. twill weave causes shrinkage of canvas in the lesser thread count direction and hence the comprression of paint in the oppositie direction | 1. front 2. stamp 3. strainer 4. signature | manually regulated airconditioning for humman comfort prior storage/ display coniditons in private museum
UPVMA-III.00430 | store | Trinidad, Jose V. Jr | oil on canvas, framed |  | portrait | 711 x 560 x 45 | 622 x 467 |  |  | 0 | 0 | 0 | strainer strainer original | planar |  |  | surface dirt |  |  |  | indentations |  |  |  | good |  | cotton id by microscopy |  |  |  |  | loose |  | corner distortions |  | holes | tears | surface dirt | staining | 1 patch (121 x 82) mm brittle fibres distortions and paint cupping major vertical bulges throughout reverse staining caused by paint application/ cracks | poor |  |  |  |  | artist applied ground | ground/ white on reverse chalky |  | cracking | blind cleavage |  |  | abrasions | surface dirt | accretions | discolouration | overpainting | poor | [5 empty] | unvarnished | [13 empty] | timber |  |  |  | gesso moldings | painted/stained |  |  | no slip present |  |  |  | unglazed | [13 empty] | backing board | fome-cor |  |  | surface dirt |  | abrasions | [5 empty] | corner damage | [5 empty] | good |  |  | signed | dated |  |  | Nicole Tse | 10 | 135 | Nipa Hut | 1943 | philippines | vargas museum, university of the philippines |  |  | original aux. support original support |  |  | 668 x 512 | chamfer |  |  | 668 | 512 | 19 | local? Philippines ipil: younger variety straight grain, about 30 yrs old. older then chickcen wing shape. chichinu (chinese name:popular for furiniture) | 668 | 668 | lap butt | 668 | 512 | hand made | 512 | 512 | nails from front & ends protruding | 45 | 45 |  | 45 | 45 | 19 | 19 | 19 | 19 | 16 | 16 | 16 | 16 |  | Untitled.jpg |  |  |  |  | 0 | 3 | 0 |  |  | by microscopy |  | plain closed | z twist | right edge | 0 |  |  | nails side edges | overall distortions |  | cut to side edge |  | rust stains on support |  |  | corners cut out, folded above |  |  | no | patch repair | along the horizontal | along the vertical | z-twist |  |  | z-twist |  | medium |  |  | 37 | 33 | 37 |  |  | 35.66667 |  | thinly applied |  | 38 | 38 | 38 |  | 38 | off white | nails original |  |  | good (ground) |  | 8 | previous treatment |  | 5 | 6 | 18 | 63.78378 | oil | uneven distribution of force | visual examination |  | vehicular glossy and rich image below | [9 empty] | thick |  | elastic? elastic behaviour? | dry cured |  | acquired in conservation treatment in | corner circle (quadrant) cracks (stress at corners) | tented paint due to compressed support overall net cracks (primary cracks= secondary cracks) large network of cracks primary diagonal |  |  |  |  | written inscription | none |  | at the interlayer | at the interlayer | good materials, poor technique poor condition | 8/3/03 & 8/4/04 |  | 1. cracks 2. front | manually regulated airconditioning for humman comfort prior storage/ display coniditons in private museum
UPVMA-III.000452 | store | Zablan, Felix A | oil on canvas, framed | landscape |  | 470 x 590 x 33 | 350 x 470 |  |  | 0 | 0 | 0 | strainer strainer original | planar | warped |  |  | staining |  |  |  | appears to be commerically constructed |  |  | good |  | cotton id by microscopy |  |  |  | positive tension |  | taut |  |  | holes |  | surface dirt | staining | holes (11,36), (10, 188), (15,318), (14,43), (8,173), (16,31) reverse staining caused by paint application/ cracks brittle fibres |  |  | good |  | commercial ground |  | cracked along turnover edges well adhered discoloured | adhered well to support | cracking |  | flaking | losses |  | surface dirt |  |  |  |  | fair |  |  |  | varnished ? | [14 empty] | timber |  |  |  |  | painted/stained |  | slip present |  |  |  |  | unglazed | [13 empty] | backing board | fome-cor |  |  | surface dirt | accretions | abrasions |  | losses | dented |  |  | corner damage | [5 empty] | good |  |  | signed | dated |  |  | nicole tse | 12 | 134 | Fisherman | 1929 | philippines | vargas museum, university of the philippines |  |  | original aux. support original support |  |  | 358 x 480 x 15 | chamfer | 480 | 358 | 480 | 358 | 15 | soft? pine | 480 | 480 | butt lap | 480 | 358 | commercially made | 358 | 358 | 4 nails from front & ends protruding | 45 | 45 | “14 x 19 P2.40” in lead pencil left edge member | 45 | 45 | 15 | 15 | 15 | 15 | 10 | 10 | 10 | 10 |  | Untitled.jpg |  |  | joins split | joins not flat | 0 | 5 |  |  |  | by microscopy |  | plain closed | z twist | mid right edge | 0 |  |  | nails side edges |  |  | cut to side edge |  | rust stains on support |  | deformation around tacks nails | 45 corner, folded under |  |  | no |  | along the vertical | along the horizontal | z-twist |  |  | z-twist |  | medium | uniform application id calcium carbonate |  | 29 | 29 | 29 | to side edge |  | 29 |  |  |  | 36 | 36 | 36 |  | 36 | off white | tacks original |  |  | good (ground) |  | 11 |  |  | 11 | 7 | 7 | 46.55556 | oil | under tension | visual examination |  | vehicular flattening |  | numerous |  |  |  |  | synthetic resin |  | visual examination | thick even |  | elastic? elastic behaviour? | dry cured |  | acquired in current unstable environment | corner circle (quadrant) cracks (stress at corners) | primary vertical primary diagonal stretcher bar ladder cracks overall net cracks (primary cracks= secondary cracks) large network of cracks |  |  |  |  | written inscription | local cracks in thin paint cracks in thick paint | no name but appearance of artist colourman | at the interlayer | at the interlayer along the top edge | good materials, good technique fair condition | 8/3/03 & 6/4/04 | CR 11 Strainer likely to be locally made on commercial basis. price on the reverse. further many strainers of this type follow the same method of construction in the philippines. wood has been identified as soft and possibly pine? | 1. strainer & cost 2. reverse strainer 3. front | manually regulated airconditioning for humman comfort prior storage/ display coniditons in private museum
UPVMA-III.00293 | store | Lagniton, Jose | oil on canvas, framed | landscape |  | 490 x 500 x 69 | 379 x 395 | [5 empty] | strainer strainer original |  |  |  | surface dirt | staining |  |  | indentations | pencil marks on strainer. custom made. |  |  | good |  | cotton id by microscopy | [7 empty] | indentations |  |  | surface dirt | staining | brittle fibres minor vertical bulges throughout |  |  | good |  | commercial ground |  | well adhered cracked along turnover edges |  |  |  | flaking | losses |  | surface dirt | accretions | discolouration |  |  | fair |  |  |  |  | unvarnished | [13 empty] | timber |  |  |  |  | painted/stained |  |  | no slip present |  |  |  | unglazed | [12 empty] | no hanging system | backing board | fome-cor |  |  | surface dirt | accretions | [12 empty] | good |  |  | signed | dated | supplier stamp |  | Nicole Tse | 13 | 134 | chinese mandolin player | 1954 | philippines | vargas museum, university of the philippines |  |  | original aux. support original support |  |  | 395 x 410 x 15 | none |  |  | 410 | 395 | 18 | hard? local? Philippines | 410 | 410 | lap butt | 410 | 320 | commercially made-local | 320 | 320 | 2 nails from front & ends protruding | 40 | 40 |  | 40 | 40 | 18 | 18 | 18 | 18 | 15 | 15 | 15 | 15 |  | Untitled.jpg |  |  |  | joins not flat |  | 3 |  | stamp on bottom edge ‘grumbacher c-2 grumbacher c-2 grumbacher’ |  | by microscopy | bottom | plain open | z twist |  | yes |  |  | tacks side edges |  |  | cut to reverse edge | bottom distortions |  |  |  | 45 corner, folded under |  |  | no |  | along the horizontal | along the vertical | z-twist |  |  | z-twist |  |  | uniform application |  | 20 | 20 | 20 | to side edge |  | 20 |  | thinly applied |  | 31 | 31 | 31 |  | 31 | white | tacks original |  |  | good (ground) |  | 7 |  |  | 7 | 7 | 7 | 52.14286 | tempera |  | visual examination |  | high pigment to low media opaque chalky and dry |  | 2 | [7 empty] | thin even |  | elastic behaviour? | dry cured |  |  |  | tight network of small cracks cracks in thin paint local net cracks (primary cracks= secondary cracks) local brittle paint | [5 empty] | none | grumbacher | at the ground layer no dark shadows | at the support layer, dark shadows visible | fair materials, fair technique fair condition | 8/3/03 & 12/4/04 |  | 1. stretcher 2. canvas supplier stamp 3. front 4. signature | manually regulated airconditioning for humman comfort prior storage/ display coniditons in private museum
UPVMA-III.00269 | store | Gonzales, Felix y Pinto | oil on canvas, framed |  | portrait | 635 x 510 x 5 | 508 x 386 x 10 |  |  | 0 | 0 | 0 | strainer strainer original | planar |  |  | surface dirt | staining | insect damage |  | indentations |  |  | fair |  |  | cotton id by microscopy |  | planar |  | positive tension |  | taut | [5 empty] | staining | brittle fibres |  | fair |  |  |  | artist applied ground | well adhered chalky | adhered well to support | [5 empty] | surface dirt | [5 empty] | good |  |  |  | unvarnished | [13 empty] | timber |  |  |  |  | painted/stained |  | slip present |  |  |  |  | unglazed | [13 empty] | backing board | fome-cor |  |  | surface dirt |  |  |  |  | dented | chipped | [7 empty] | good |  |  | signed | dated |  |  | Nicole Tse | 14 | 132 | Igorot Man with a Pipe | 1955 | philippines | vargas museum, university of the philippines |  |  | original aux. support original support |  |  | 508 x 374 x 12 | chamfer |  |  | 508 | 374 | 20 | hard? local? Philippines | 374 | 374 | mitre lap | 374 | 508 | hand made | 508 | 508 | nails | 44 | 44 |  | 44 | 44 | 20 | 20 | 20 | 20 | 15 | 15 | 15 | 15 |  | Untitled.jpg |  |  | joins split | joins not flat | 0.5 | 9 | 0 |  |  | by microscopy | bottom | plain closed |  |  | no |  | mould | tacks side edges |  |  | cut to side edge |  | rust stains on support |  | deformation around tacks nails | gathered, irregular fold |  |  |  |  | along the horizontal | along the vertical | s-twist |  |  | s-twist |  |  |  |  | 32 | 32 | 32 |  |  | 32 |  | thinly applied |  | 32 | 32 | 32 |  | 32 |  | tacks original |  |  | good (ground) |  | 8 |  |  | 8 | 9 | 9 | 51.88235 | oil | under tension | visual examination |  | high pigment to low media chalky and dry |  | 1 | [7 empty] | thin |  | elastic behaviour? | dry cured |  |  |  | local net cracks (primary cracks= secondary cracks) | [5 empty] | cracks in darks |  | none | at the ground layer | fair materials, fair technique fair condition | 8/3/03 & 8/4/04 |  |  | manually regulated airconditioning for humman comfort prior storage/ display coniditons in private museum
UPVMA-III.00338 | store | Navarro, Oscar | oil on canvas, framed | landscape |  | 710 x 868 x 48 | 555 x 700 |  |  | 0 | 0 | 0 | strainer strainer original |  | warped |  | surface dirt | [6 empty] | fair |  |  | cotton |  |  | warped |  | loose |  | corner distortions |  |  |  | surface dirt | staining | brittle fibres |  | fair | [6 empty] | cracking |  | flaking | losses | abrasions | surface dirt | accretions |  |  |  | fair |  |  |  |  | unvarnished | [13 empty] | timber |  |  | carved | gesso moldings | painted/stained |  |  | no slip present |  |  |  | unglazed | [13 empty] | backing board | fome-cor |  |  | surface dirt | accretions | abrasions | flaking | losses | dented |  | cracking | corner damage | mitres separating | work loose in frame |  | poor |  |  |  |  | signed | dated |  |  | Nicole Tse | 15 | 139 | Foggy Heights Bungalow with Taal Volcano as Background | 1950s (circa & undated) | philippines | vargas museum, university of the philippines |  |  | original aux. support original support |  |  | 558 x 712 x 20 | chamfer |  |  | 712 | 558 | 20 | soft? local? Philippines | 558 | 558 | mitre simple | 558 | 712 | hand made | 712 | 712 | nails | 45 | 45 | ‘Foggy heights bungalow with taal volcano as background by oscar navarro’ | 45 | 45 | 20 | 20 | 20 | 20 | 10 | 10 | 10 | 10 |  | Untitled.jpg |  | joins unstable | joins split | joins not flat | 0.25 | 12 | 0 | ‘338’ in black |  | by microscopy | top | plain open | z twist | left edge | yes |  | mould | nails side edges |  |  | cut to side edge |  | rust stains on support |  |  | corners cut out, folded under | tears around tacks tears | loss of tacks insecure support | yes |  | along the vertical | along the horizontal | z-twist |  |  | z-twist |  | tight |  |  | 22 | 24 | 28 |  |  | 24.66667 |  |  |  | 25 | 22 | 29 |  | 25.33333 |  | tacks original |  |  |  |  | 13 |  |  | 13 | 18 | 18 | 40.96774 | oil | stiff paint layer | visual examination |  | vehicular sketchy |  | 1 | [7 empty] | thin |  | elastic? elastic behaviour? | dry cured |  |  |  | overall loss of cohesion in binder overall |  |  |  |  | written inscription | cracks in whites |  | at the support layer | at the support layer, dark shadows visible | fair materials, fair technique fair condition | 8/3/03 8/4/04 |  | 1. front | manually regulated airconditioning for humman comfort prior storage/ display coniditons in private museum
UPVMA - III.00296 | store | laxa, elias | oil on canvas, framed | landscape |  | 707 x 925 x 55 | 570 x 793 | [5 empty] | strainer strainer original | planar |  |  | surface dirt |  |  | accretions | indentations |  |  |  | good |  | cotton id by microscopy |  | planar |  |  |  | taut | [6 empty] | shrunk along warp & weft |  |  | good |  |  | artist applied ground | chalky delamination | adhered well to support | cracking |  |  |  |  | surface dirt | accretions |  |  |  | fair |  |  |  |  | unvarnished | [60 empty] | signed |  |  |  | Nicole Tse | 16 | 8 | FORT SANTIAGO | 1945 | philippines | vargas museum, university of the philippines |  |  | original aux. support original support |  |  | 585 x 810 x 30 | chamfer | 810 | 585 | 810 | 585 | 25 | local? Philippines yellow taguile and pine wood on top member (lauan) (now popoular available wood. but not so popoular then as narra, ipil more popular). philippines mohagany in US | 809 | 809 | mitre simple | 809 | 589 | hand made | 589 | 589 | nails wood bracket | 40 | 38 |  | 38 | 42 | 25 | 25 | 25 | 25 | 18 | 18 | 18 | 18 |  | Untitled.jpg |  |  |  |  | 0 | 8 | 0 |  |  | by microscopy | left | twill closed | z twist |  | 0 |  |  | tacks side edges |  |  | cut to side edge |  | rust stains on support |  |  | 45 corner, folded under |  |  | no |  | along the vertical | along the horizontal | z-twist |  |  | z-twist | coloured ground | loose |  |  | 12 | 12 | 12 |  | to face edge | 12 |  | thinly applied |  | 26 | 26 | 26 |  | 26 |  | tacks original |  | fair (ground) |  |  | 16 |  |  | 15 | 10 | 12 | 52.75472 | oil | under tension |  |  | vehicular dry in wet |  | 2 | [7 empty] | even |  | elastic? elastic behaviour? | dry cured |  |  | corner circle (quadrant) cracks (stress at corners) | primary vertical overall net cracks (primary cracks= secondary cracks) middle bisector cracks stretcher bar ladder cracks very brittle paint throughout tight network of small cracks | [5 empty] | overall |  | at the support layer | at the support layer, dark shadows visible | fair materials, fair technique fair condition |  | yellow taguile and pine wood on top member (lauan) (now popoular available wood. but not so popoular then as narra, ipil more popular). philippines mohagany in USpine wood used for crating cars, materials and sometimes reused. could explainb t he reuse of pine for top member. | 1. signature 2. front | manually regulated airconditioning for humman comfort prior storage/ display coniditons in private museum frame is a pine from us
UPVMA - III.00003 | store | ALANO, BEN | oil on canvas, framed | landscape |  | 503 x 635 x 23 | 415 x 547 | [5 empty] | strainer strainer original | planar |  |  | surface dirt | staining |  |  | indentations |  |  |  | good |  | cotton |  | planar |  | positive tension | [6 empty] | surface dirt |  | shrunk along the vertical distortions and paint cupping |  |  | good |  |  | artist applied ground | well adhered | [11 empty] | fair |  |  |  |  | unvarnished | [13 empty] | timber |  |  |  |  | painted/stained |  |  | no slip present |  |  |  | unglazed | [13 empty] | backing board | fome-cor |  |  | surface dirt | accretions | abrasions | [5 empty] | corner damage | [5 empty] | good |  |  | signed | dated |  |  | Nicole Tse | 17 | 108 | ONE FOR THE ROAD | 1954 | philippines | vargas museum, university of the philippines |  |  | original aux. support original support |  |  | 434 x 560 | chamfer | 560 | 432 | 560 | 432 | 22 | hard? local Philippines | 560 | 560 | mitre simple | 560 | 432 | hand made | 432 | 432 | 2 nails | 42 | 42 |  | 42 | 42 | 22 | 22 | 22 | 22 | 15 | 15 | 15 | 15 |  | Untitled.jpg |  |  |  |  | 0.5 | 8 | 0 | circled ‘3’ at reverse |  | by microscopy | bottom | twill closed | z twist | top edge | 0 |  |  | nails side edges | overall distortions |  | cut to side edge |  | rust stains on support |  | deformation around tacks nails | gathered, irregular fold |  |  | no |  | along the horizontal | along the vertical | z-twist |  |  | z-twist |  | loose | id calcium carbonate |  | 11 | 11 | 11 |  |  | 11 |  | thinly applied |  | 30 | 30 | 30 |  | 30 |  | tacks original |  |  | good (ground) |  | 9 |  |  | 9 | 6 | 7 | 64 | oil | under tension | visual examination |  | vehicular opaque image below | [9 empty] | medium even | plastic? | elastic behaviour? | dry cured |  |  | corner circle (quadrant) cracks (stress at corners) | primary horizontal secondary vertical overall net cracks (primary cracks= secondary cracks) large network of cracks |  |  |  |  | written inscription | none |  | at the interlayer | at the interlayer | good materials, fair technique fair condition |  | twill weave causes shrinkage of canvas in the lesser thread count direction and hence the comprression of paint in the oppositie direction. The cracks in this work support this theory as shrinkage has occured in the vertical direction where the thread count of the lesser weft weave of 11 is versus the larger thread count of the warp of 30 is along the horizontal. thin paint that follows canvas weave, also well adhered to the support as demonstrated by the large network of cracks. here texture is evident but loaded application of paint as per impressionist technique is not. | 1. twill cracks
UPVMA - III.00058 | gallery | amorsolo, Fernando Cueto | oil on canvas, framed | landscape |  | 723 x 878 x 35 | 599 x 759 |  | stretcher stretcher original | 4 |  |  |  | planar |  |  | surface dirt | [7 empty] | good |  | cotton |  | planar |  |  |  | taut | [6 empty] | shrunk along the horizontal distortions and paint cupping |  | fair |  |  | commercial ground |  | well adhered glossy surface |  | cracking | blind cleavage | flaking | losses |  | surface dirt |  |  |  |  | fair |  |  | varnished |  |  |  | discoloured | abrasions | [7 empty] | good |  |  | timber |  |  |  |  | painted/stained |  | slip present |  |  |  |  | unglazed |  |  | two points | [10 empty] | backing board |  |  |  | surface dirt | accretions | [11 empty] | fair |  |  |  | signed |  |  |  | Nicole Tse | 19 | 45 | president magasaysay becomes honourary tenderfoot boy scout | 1954 | philippines | vargas museum, university of the philippines | ARC Linkage.Visual Examination.Images.Vargas Museum |  | original aux. support original support |  |  | 615 x 760 x 22 | chamfer |  |  | 760 | 615 | 22 | local? Philippines | 760 | 760 | complex tongue & groove butt | 760 | 615 | commercially made-local? | 615 | 615 | keys secured with nail at end | 40 | 40 |  | 40 | 40 | 22 | 22 | 22 | 22 | [5 empty] | Untitled.jpg | [7 empty] | none visible |  | by microscopy | right | plain closed | s twist |  | no |  |  | tacks side edges | overall distortions |  | cut to reverse edge |  |  |  |  | 45 corner, folded under gathered, irregular fold |  |  | no |  | along the vertical | along the horizontal | s-twist |  | thickly applied | s-twist |  | medium | uniform application |  | 16 | 16 | 16 | to side edge |  | 16 |  |  |  | 16 | 16 | 16 |  | 16 | off white | tacks original copper |  |  | good (ground) |  | 15 |  |  | 15 | 12 | 12 | 50.92593 | oil pencil underdrawing | extensive cracking: large exposure to climatic changes | visual examination |  | vehicular underdrawing |  | 2 | 2 | [6 empty] | thin even |  | elastic behaviour? | dry cured |  |  | parallel to all edges corner circle (quadrant) cracks (stress at corners) | large network of cracks primary horizontal and vertical overall net cracks (primary cracks= secondary cracks) stretcher bar ladder cracks sigmoud cracks tented paint due to compressed support | [5 empty] | large network of cracks overall |  | at the ground layer no dark shadows | at the ground layer, no dark shadows visble at the support layer, dark shadows visible | poor condition good materials, good technique | 12/4/04 | grid line sunderneath and visibility of the lines signifiy a systematic way of making paintings. Further it indicates that the works were painted with thin or thinned paint that have become transluscent over time. It would be unusual for a commision ot habve visible grid lines- thi swould be giving away the methods of construction to the client. More likely that they have become transluscnet with age. | 1. cracks 2. TLC cracks 3. centre top | manually regulated airconditioning for humman comfort prior storage/ display coniditons in private museum
UPVMA - III.00055 | gallery | amorsolo, Fernando Cueto | oil on canvas, framed | landscape |  | 654 x 775 x 50 |  |  | stretcher stretcher original | [7 empty] | surface dirt | [7 empty] | good |  | cotton |  |  | warped | [7 empty] | surface dirt | staining |  |  |  | good |  | commercial ground |  | well adhered | adhered well to support | cracking |  |  | losses |  | surface dirt | accretions |  |  |  |  | good |  | varnished |  |  |  | discoloured |  | blanching |  |  | accretions |  | poor |  |  |  |  | timber |  |  |  |  | painted/stained |  |  | no slip present |  |  |  | unglazed |  |  | two points |  |  |  | hanging system | screws | [5 empty] | backing board |  | other |  | surface dirt | accretions | abrasions | [5 empty] | corner damage | [5 empty] | good |  |  | signed | dated |  |  | nicole tse | 20 | 457 | oath taking of regent jorge b vargas | 1941 | philippines | vargas museum, university of the philippines |  |  | original aux. support original support |  |  | 435 x 665 x 5 | chamfer |  |  | 665 | 435 | 5 | hard? local? Philippines |  |  | complex tongue & groove dovetail |  |  | commercially made-local? | [8 empty] | 5 | 5 | 5 | 5 | [5 empty] | Untitled.pct | [7 empty] | pencil marks- custom made VERSO (on corrugated backing board): TC - "AMORSOLO, F.C." (pencil); TR - "1941" (pencil); BL - "55" (encircled, bfp); C - "Philippine Education Company" (framer's label); BR - "U.P. - JBVRC / 055" (bfp on gum label with red borders) |  | by microscopy |  | plain closed | z twist |  |  |  |  | tacks side edges | overall distortions | [9 empty] | no |  |  |  | z-twist |  |  | z-twist |  | loose | uniform application id calcium carbonate |  |  |  |  | to side edge |  |  |  | thinly applied | [6 empty] | off white | tacks original copper |  |  | good (ground) | [8 empty] | oil | under tension | visual examination |  | vehicular blending |  | 3 | 1 | [6 empty] | even thin |  | elastic? elastic behaviour? | dry cured |  |  |  | primary vertical secondary horizontal primary diagonal cracks in thick paint | framers label |  |  |  | written inscription | tight network of small cracks local | philippine education (peco) | at the ground layer no dark shadows | at the support layer, dark shadows visible | good materials, fair technique | 6/4/04 | surface dirt & moldy indicating the surrounding conditions |  | manually regulated airconditioning for humman comfort prior storage/ display coniditons in private museum
UPVMA - III.00208 | gallery | ENRIQUEZ, ROMEO B. | oil on canvas, framed | landscape |  | 589 x 695 x 48 | 390 x 495 | [5 empty] | strainer strainer original |  | warped |  | surface dirt | staining |  | accretions | indentations |  |  | fair |  |  | cotton id by microscopy |  | planar |  | positive tension | [6 empty] | surface dirt | staining | brittle fibres |  |  | good |  |  | artist applied ground | chalky well adhered | adhered well to support |  |  |  |  | abrasions | surface dirt | accretions |  |  |  |  | good |  | varnished | [5 empty] | blanching |  | surface dirt | accretions |  |  | fair |  |  |  | timber |  |  |  | gesso moldings | painted/stained |  |  | no slip present | glazed | glass | [15 empty] | backing board |  | other |  |  | accretions | abrasions |  |  |  | chipped |  | corner damage | [5 empty] | good |  |  | signed | dated |  |  | Nicole Tse | 21 | 39 | WAITING FOR THE WAVES | 1948 | philippines | vargas museum, university of the philippines |  |  | original aux. support original support |  |  | 415 x 520 x 22 | chamfer |  |  | 520 | 415 | 22 | local? Philippines | 520 | 520 | mitre simple | 520 | 415 | commercially made-local | 415 | 415 | wood bracket nails | 44 | 44 |  | 44 | 44 | 22 | 22 | 22 | 22 | 12 | 12 | 12 | 12 | no image |  |  |  |  | joins not flat |  | 12 |  |  |  | by microscopy | ? | twill closed | z twist |  | no |  |  | tacks side edges |  | insect damage | cut to side edge |  | rust stains on support |  | deformation around tacks nails | 45 corner, folded under |  |  | no | [9 empty] | id calcium carbonate |  | 20 | 20 | 20 |  | to face edge | 20 |  | thinly applied |  | 12 | 12 | 12 |  | 12 |  | tacks original |  |  | good (ground) |  | 9 |  |  | 9 | 8 | 8 | 55 | oil | under tension | visual examination |  | vehicular blending |  | 2 | [7 empty] | even thin | plastic? | elastic behaviour? | dry cured | [9 empty] | none |  | none | none | poor materials, good technique | 8/4/04 & 12/4/04 |  |  | manually regulated airconditioning for humman comfort prior storage/ display coniditons in private museum
UPVMA - III.00239 | store | GALLARDO, ALADIN | oil on canvas, framed |  | portrait | 675 x 523 x 13 | 633 x 478 | [5 empty] | strainer strainer original | planar |  |  | surface dirt |  |  |  | indentations | commerically made locally in philippines? |  |  | good |  | bast id by microscopy |  | planar |  | positive tension | [6 empty] | surface dirt | staining | brittle fibres distortions and paint cupping | [5 empty] | artist applied ground | glossy surface well adhered |  | cracking | blind cleavage | flaking | losses |  | surface dirt |  |  |  |  | fair |  |  |  |  | unvarnished | [13 empty] | timber |  |  |  | gesso moldings | painted/stained |  |  | no slip present |  |  |  | unglazed | [13 empty] | backing board | fome-cor |  |  | surface dirt |  | abrasions |  | losses |  |  |  | corner damage | [5 empty] | good |  |  | signed | dated |  |  | Nicole Tse | 22 | 109 | Ifugao Girl | 1947 | philippines | vargas museum, university of the philippines |  |  | original aux. support original support |  |  | 638 x 480 | chamfer |  |  | 638 | 480 | 13 | soft? pine | 485 | 485 | lap butt | 485 | 643 | commercially made | 645 | 644 | 4 nails from front & ends protruding | 45 | 45 |  | 45 | 45 | 13 | 13 | 13 | 13 | 9 | 9 | 9 | 9 |  | Untitled.jpg |  |  |  |  | 0 | 3 |  |  |  | by microscopy |  | twill closed | z twist | top edge | no |  |  | tacks side edges |  |  | cut to side edge |  | rust stains on support |  |  | 45 corner, folded under |  |  | no |  | along the horizontal | along the horizontal | z-twist |  | thickly applied | z-twist |  | medium |  |  | 26 | 26 | 26 |  | to face edge | 26 |  |  |  | 11 | 11 | 11 |  | 11 | grey old paint slurry & white | tacks original |  | fair (ground) |  |  | 9 |  |  | 9 | 12 | 13 | 52.51163 | oil | uneven distribution of force | visual examination |  | vehicular impasto |  | 2 | [7 empty] | thin |  | elastic? elastic behaviour? | dry cured |  |  |  | very brittle paint throughout primary diagonal | [5 empty] | cracks in thin paint |  | at the ground layer no dark shadows | at the ground layer, no dark shadows visble | fair condition fair materials, fair technique | 8/4/04 | slick ground layer (old paint) causing delamination. | 1. front 2. signature | prior storage/ display coniditons in private museum manually regulated airconditioning for humman comfort
UPVMA - III.00432 | store | UJARES, A. E. | oil on canvasboard, framed | landscape |  | 518 x 670 x 39 | 450 x 600 | [19 empty] | cotton attached to board id by microscopy |  | planar |  |  |  |  | corner distortions | [5 empty] | concave |  |  | good |  | commercial ground |  |  | adhered well to support |  | blind cleavage |  |  |  | surface dirt | accretions |  |  |  |  | good |  |  |  | unvarnished | [7 empty] | bamboo frame | [7 empty] | strip frame |  |  | painted/stained | [6 empty] | unglazed | [16 empty] | no backing board | surface dirt | [7 empty] | corner damage | [5 empty] | good |  |  | signed | dated | supplier stamp |  | Nicole Tse | 24 | 40 | GOING TO THE MARKET | 1950 | philippines | vargas museum, university of the philippines |  |  | original support |  |  | 455 x 605 x 5 |  |  |  | 605 | 455 | 5 | [15 empty] | 5 | 5 | 5 | 5 | [5 empty] | Untitled.jpg | [7 empty] | canvas stamp ‘ Size 18” x 24” fulton canvas boards- devoe raymolds co., inc new york’ Stamp’ going to the market Ujares A.E. 432, a-414’ | commercial canvas board | by microscopy |  | plain open |  |  | yes |  |  | adhesive |  |  | cut to reverse edge |  |  |  |  | 45 corner, folded under |  |  | yes | [9 empty] | uniform application | [8 empty] | thinly applied | [10 empty] | good (ground) | [8 empty] | oil | under tension |  |  | vehicular opaque |  | 2 | [7 empty] | even |  | elastic behaviour? | dry cured |  |  |  | primary diagonal |  |  |  |  | written inscription | none | devoe & reynolds | at the interlayer | at the interlayer | fair materials, good technique good condition | 8/4/04
UPVMA - III.00453 | store | zablan, felix A | oil on canvas, framed |  | portrait | 707 x 558 x 50 | 600 x 448 | [5 empty] | strainer strainer original | planar |  |  | surface dirt |  |  |  |  | appears to be commercial strainer. Philippines constrcution? Kendondong? |  |  | good |  | cotton id by microscopy |  | planar |  | positive tension |  | taut |  | indentations |  |  |  |  | distortions and paint cupping brittle fibres |  | fair |  |  | commercial ground |  | well adhered |  | cracking | blind cleavage |  | losses |  | surface dirt |  |  |  |  | fair |  |  | varnished |  |  |  | discoloured | [7 empty] | fair |  |  |  | timber |  |  |  | gesso moldings | painted/stained |  |  | no slip present | [21 empty] | surface dirt | accretions | abrasions | [5 empty] | corner damage |  | work loose in frame | surface dirt top edge |  | fair |  |  |  | signed | dated |  |  | Nicole Tse | 25 | 47 | MORO DATU | 1942 | philippines | vargas museum, university of the philippines |  |  | original aux. support original support |  |  | 638 x 480 x 22 | chamfer | 638 | 480 | 638 | 480 | 22 | soft? pine | 480 | 480 | lap butt | 480 | 638 | commercially made | 638 | 638 | 4 nails from front & ends protruding | 50 | 50 |  | 50 | 50 | 22 | 22 | 22 | 22 | 18 | 18 | 18 | 18 |  | Untitled.jpg | [9 empty] | by microscopy | left | plain closed | z twist | bottom edge | no |  |  | tacks side edges |  |  | cut to side edge |  | rust stains on support |  | deformation around tacks nails | 45 corner, folded under | tears around tacks tears | loss of tacks insecure support | no |  | along the vertical | along the horizontal | z-twist |  |  | z-twist |  | medium | uniform application |  | 16 | 16 | 16 |  | to face edge | 16 |  | thinly applied |  | 16 | 16 | 16 |  | 16 |  | tacks original |  |  | good (ground) |  | 8 |  |  | 8 | 11 | 10 | 60.43243 | oil | stiff paint layer | visual examination |  | vehicular opaque |  | 2 | 1 |  |  |  | natural resin |  | visual examination | even |  | elastic? elastic behaviour? | dry cured |  |  | parallel to bottom member corner circle (quadrant) cracks (stress at corners) | tented paint due to compressed support primary horizontal very brittle paint throughout | [5 empty] | none |  | at the interlayer | at the interlayer | good materials, good technique | 8/4/04 |  |  | manually regulated airconditioning for humman comfort prior storage/ display coniditons in private museum
p0820 | paintings laboratory, heritage conservation centre | chen, georgette | oil on wood panel, framed |  | portrait | [22 empty] | vertical grain along the vertical. three plywood | [5 empty] | distortions | [5 empty] | compression and expansion along vertical grain cracks only visible through thin paint layers slightly concave, side edges lifting | [5 empty] | artist applied ground | no ground layer, possible sizing | adhered well to primary support |  |  | flaking | losses |  |  | accretions |  |  |  |  | good | [17 empty] | timber |  |  |  |  | painted/stained | [41 empty] | signed |  |  |  | nicole tse | 26 |  | portrait of eugene chen | 1935 | singapore | Singapore art museum, national heritage board | NHB.Chen,G. Eugene Chen. CR 26 |  | original support |  |  | 412.5 x 332 x 5 |  |  |  | 412.5 | 332 | 5 |  | 333 | 331 |  | 332 | 413 |  | 412 | 412.5 | [6 empty] | 5 | 5 | 5 | 5 | [5 empty] | Untitled.jpg | [8 empty] | wood panel | [24 empty] | size layer visible | [5 empty] | id calcium carbonate id calcium sulphate |  |  |  |  | to face edge |  |  | thinly applied | visual examination | [8 empty] | fair (ground) | [8 empty] | ? | oil |  | visual examination provenance |  | vehicular scumbled |  |  |  | not carbonate based white | [5 empty] | medium even |  | elastic behaviour? |  |  | acquired in current stable environment conservation treatment in 1997 |  | secondary diagonal local net cracks (primary cracks= secondary cracks) |  |  |  | gallery label |  | brushstroke crack cracks in thin paint flame cracks (short cracks) |  | at the support layer | at the support layer, dark shadows visible along the bottm edge | fair materials, good technique good condition | 23/7/03 | variation of cracks through thick and thin paint implies cracking occured when paint cured. no ground but possible size layer. only known example of a work on plywood. absence of ground also indicates the work was painted spontaneously without prior preparation of artist support as chen is known for. selected solo exhibtions: 1949 new york, 1953: kuala lumpur, malaysia, 1953: singapore, 1985: national museum art gallery, singapore group exhibitions: 1930, 1979, 1979/80, 1980, 1992 | 1. calcium sulphate 2. fine cracks 3. fine cracks2 3. paint 4. front 5. long cracks 6. log cracks 2 6. mold & cracks 7. size layer ?
1993.1626 | paintings laboratory, heritage conservation centre | Wee Kong Chai | oil on canvas |  | portrait |  | 924 x 652 |  |  | 0 | 0 | 0 |  | planar | warped | [6 empty] | recently treated. details relate to new strainer. |  |  | good |  | linen id by microscopy | recently treated and restretched. details relate to previous stretching. |  |  | adequate tension |  |  | distortions | indentations |  |  | surface dirt | staining | reverse staining caused by paint application/ cracks reverse staining caused by water damage distortions and paint cupping |  | fair |  |  | commercial ground |  | discoloured well adhered | adhered well to primary support | cracking | cleavage |  | losses |  |  | accretions | discolouration |  |  | fair |  |  |  | varnished ? |  |  |  |  | blanching | drip marks |  |  | application of a number of layers |  | fair | [50 empty] | signed | dated |  |  | nicole tse | 27 |  | nude study | 1968 | singapore | Singapore art museum, national heritage board | NHB.Wee Kong Chai 'Nud 1' CR 27 | new aux. support new support |  | strainer new |  | 924 x 652 | carved outer lip | 924 | 652 | 924 | 652 | 22 | local? Malay | 651 | 653 | mitre simple | 652 | 925 | commercially made-local? | 923 | 924 | wood bracket staples across join | 45 | 45 |  | 45 | 45 | 22 | 22 | 22 | 22 | 19 | 19 | 19 | 19 |  | Untitled.pct |  |  |  |  | 0 | 2.5 | 0 | reverse ‘Wee Kong Chai 120 branksome rd spooze 15 title nud 1’ in black pen red chalk arrow on the reverse |  | by microscopy |  | plain open | z twist | 215 mm up brc | 0- 0.5 mm |  |  | prior tacks side edges staples side edges |  |  | cut to side & reverse edges |  |  |  |  | 90 fold to the top & bottom edges |  |  | no | strip lined restretced | along the vertical | along the horizontal | z-twist |  |  | z-twist |  |  | uniform application | id calcium sulphate | 16.5 | 16.5 | 16.5 |  |  | 16.5 | ground at reverse |  |  | 16 | 16.5 | 16.5 |  | 16.33333 | light brown | tacks replaced with staples |  | fair (ground) |  |  | 16 | previous treatment | lack of adhesion to the support | 21 | 24 | 20 | 38.91358 | oil | paint layer with internal stresses | visual examination | 180 mm trc | impasto vehicular image below |  | numerous |  | blue dissolves in hcl | [5 empty] | uneven |  | elastic behaviour? | dry cured |  |  | parallel to all edges corner circle (quadrant) cracks (stress at corners) | very brittle paint throughout due to changes or previous treatment large network of cracks primary diagonal |  |  |  |  | written inscription | cracks in darks flame cracks (short cracks) |  | at the ground layer no dark shadows | at the ground layer, no dark shadows visble | fair materials, fair technique fair condition | 21/7/03 | extensive mechancial cracks throuhgout. not specific to particular areas of paint. image below contributing to cracks. tension garlands along bottom edge. uneven glossy surface layer. small paint sample for cross section binder id. | 1. pt 2. pt 3. pt
96.0670 | paintings laboratory, heritage conservation centre | Wee Kong Chai | oil on canvas | landscape |  |  | 1218 x 690 |  |  | 0 | 0 | 0 | [9 empty] | recently replaced strainer. |  |  |  |  | bast id by microscopy | at reverse threads deteriorating due to overpaint introduced. |  | warped |  | loose |  | distortions | indentations | holes | tears |  | staining | not under tension brittle fibres shrunk along the vertical | poor |  |  |  | commercial ground |  | chalky brittle loss due to material weakness |  | cracking | cleavage blind cleavage | flaking | losses |  |  |  | discolouration | overpainting |  | fair |  |  | varnished | [5 empty] | blanching | drip marks |  |  |  |  | fair | [54 empty] | nicole tse | 28 |  | story teller | 1962 | singapore | Singapore art museum, national heritage board | NHB.Wee Kong Chai 'Story Teller' CR 28 (96.0670) | new aux. support new support |  | strainer new |  | 1218 x 690 x 22 | carved outer lip | 1218 | 689.5 | 1218 | 689.5 | 22 | meranti local? Malay | 1218 | 1218 | mitre simple | 1218 | 690 | commercially made-local? | 689 | 689.5 | wood bracket staples across join | 45 | 45 |  | 45 | 45 | 22 | 22 | 22 | 22 | 19 | 19 | 19 | 19 |  | Untitled.pct | [5 empty] | 2.5 |  | label at rev. of canvas ‘wee kong chai 34 welmet drive singapore 1955 tel. 2858423’ |  | by microscopy | top | plain open | z twist | 180mm up from BRC | yes |  |  | staples reverse edges prior tacks side edges | overall distortions |  | cut to side edge lacing holes along edge |  |  |  |  | 90 fold to the side edges |  |  | yes | tear repair: adhesive tear repair: sewing & fill | along the horizontal | along the vertical | z-twist | size layer visible |  | z-twist |  | 60.5 micron, ~ 30 degree | uniform application | id calcium sulphate | 11 | 11.5 | 12 |  | to face edge | 11.5 |  |  | visual examination | 12.5 | 12 | 12.5 |  | 12.33333 | off white | tacks replaced with staples staples replaced with new staples | poor (ground) |  |  |  | 28 |  | ground loss due to possible size layer | 20 | 14 | 21 | 45.96386 | oil | uneven distribution of force | visual examination | 100 mm down trc: side | vehicular wet in wet | [9 empty] | even |  | elastic behaviour? | dry cured |  | conservation treatment in 2003 |  | overall net cracks (primary cracks= secondary cracks) tented paint due to compressed support | [5 empty] | local |  | at the support layer due to moisture delamination (1060-1180, 0-690), (960- 1040,160-690)mm | at the support layer, dark shadows visible | fair materials, fair technique | 22/7/03 |  | 1. detail 2.detail exposed canvas 3. detail exposed canvas 4. front 6. UV 7. UV2
2000.1489 | paintings laboratory, heritage conservation centre | latiiff mohidin, abdul | oil on canvas |  | portrait |  | 991.5 x 741 |  |  | 0 | 0 | 0 | [12 empty] | good |  | cotton |  |  |  |  | loose |  | distortions | [5 empty] | reverse staining caused by paint application/ cracks not under tension stretched along the horizontal |  | fair |  |  |  | artist applied ground | chalky loss of adhesion |  | cracking |  | flaking | losses | [5 empty] | poor |  |  |  |  | varnished ? | [62 empty] | dated |  |  | nicole tse | 29 |  | still life with H | 1962 | malaysia | Singapore art museum, national heritage board | NHB.Latiff Mohidin 'Still Life with H' CR 29 (2000.1489) | new aux. support new support |  | strainer new |  | 991.5 x 741 x 22 | carved outer lip | 991.5 | 741 | 991.5 | 741 | 22 | hard local? Malay | 742 | 740 | mitre simple | 741 | 992 | commercially made-local? | 991 | 991.5 | staples across join | 45 | 45 | white adehsive label on reverse: ‘2000.1489 latiff, mohidin, still life wiht h’ | 45 | 45 | 22 | 22 | 22 | 22 | 19 | 19 | 19 | 19 |  | Untitled.jpg | previous treatment |  |  |  | 0 | 2.5 | 0 | BLC: ‘8/62’ on reverse ‘86’ |  | by microscopy | right & left | plain closed | z twist | (200, 0) mm from reverse | 0 |  |  | staples side & reverse edges prior staples side edges |  |  | cut to side & reverse edges |  |  |  |  | 90 fold to the top & bottom edges |  |  | in the top half | strip lined restretced | along the vertical | along the horizontal | z-twist |  |  | z-twist |  | 80mm |  |  | 23 | 23 | 23 |  | to face edge | 23 | ground at reverse | thinly applied |  | 22.5 | 22 | 22.5 |  | 22.33333 | off white | staples replaced with new staples |  |  | good (ground) |  | 12 | previous treatment |  | 13 | 20 | 25 | 49.5 | oil | uneven distribution of force | visual examination |  | high pigment to low media chalky and dry | [9 empty] | medium even |  | elastic? elastic behaviour? | dry cured |  | conservation treatment in july 2003 | parallel to all edges | primary horizontal and vertical overall net cracks (primary cracks= secondary cracks) large network of cracks tight network of small cracks overall loss of cohesion in binder cracks in thick & thin paint | [5 empty] | none |  | at the support layer | at the support layer, dark shadows visible in the upper half | fair materials, fair technique poor condition | 23/7/03 | work appears to have been rolled with horizontal striations. overall mechanical cracks likely to be from stress from support translating to paint layer. paint cracks occur in thick and thin paint but translated differently depending on the thickness of paint. thin paint then tight network of crack versus thick paint and a large network of cracks. | 1. cracks across brushstrokes 2. wide net cracks 3. cotton fibre 4. cotton 5. grid cracks 6. fine net cracks 7. net cracks
1997-00721 | paintings laboratory, heritage conservation centre | Unknown | oil on canvas, framed | landscape |  |  | 611 x 352 |  | stretcher stretcher original | 0 | 0 | 0 |  | planar |  |  | surface dirt | [7 empty] | good |  | linen | recent wax consolidation at reverse |  |  |  | loose |  | distortions | [5 empty] | reverse staining caused by paint application/ cracks stretched along the vertical brittle fibres distortions and paint cupping |  | fair |  |  | commercial ground |  | cracked along turnover edges loss of adhesion when force applied |  | cracking | cleavage blind cleavage | flaking | losses |  |  | accretions |  | overpainting |  |  | good |  | varnished | [12 empty] | good | [6 empty] | gesso moldings |  | gilded | slip present | [7 empty] | two points |  | mirrorplates |  |  |  |  | d-rings |  |  |  | backing board | [17 empty] | good |  |  | signed |  | supplier stamp |  | nicole tse | 30 |  | singapore waterfront by chinese school | 1850s (circa & undated) | singapore | Singapore history museum, national heritage board | NHB.Unknown 'Singapore Waterfront..' CR 30 (1997.00721) |  | original aux. support original support |  |  | 611 x 352 x 18 | chamfer | 611 | 352 | 611 | 352 | 18 | cedar soft? | 611 | 611 | butt tongue & groove | 611 | 352 | commercially made | 352 | 352 |  | 40 | 40 | winsor & newton canvas stamp on reverse: 33 cecil...place london 123383’ | 40 | 40 | 18 | 18 | 18 | 18 | 12 | 12 | 12 | 12 |  | Untitled.jpg | previous treatment |  |  |  | 0.75 | 3 | 0 |  |  | by microscopy | bottom | plain closed | z twist | trc at reverse | 0 |  |  | tacks side & reverse edges |  |  | cut to side & reverse edges lacing holes along edge |  |  |  |  | 90 fold to the side edges |  |  | no | tear repair: adhesive | along the horizontal | along the vertical | z-twist |  |  | z-twist |  |  | id calcium carbonate uniform application |  | 15 | 31 | 30 |  | to face edge | 25.33333 | ground at reverse | thinly applied |  | 30 | 30 | 30 |  | 30 | off white | tacks original |  |  | good (ground) |  | 7 | previous treatment |  | 7 | 5 | 5 | 80.25 | oil | under tension | visual examination |  | vehicular glossy and rich | [8 empty] | blue fluoescence | even thick |  | elastic behaviour? | dry cured |  | acquired in ? letter from w.graham arader iii current stable environment ? prior owners conservation treatment on 17/7, year not noted | parallel to all edges | tented paint due to stretched support | [5 empty] | cracks in darks | signed: unsure about this? winsor & newton | at the support layer (180, 130) mm | at the support layer, dark shadows visible | extenisve mechanical cracks throughout cured paint section in the upper half. some active cleavage due to compression. | 23/7/03 |  | 1. fibre 2. linen 3. wide net cracks 4. netpt 5. pt net 6. pt net 7. UV
P-0818 | paintings laboratory, heritage conservation centre | chen, georgette | oil on wood panel, framed |  | portrait |  | 470 x 389 x 64 | [18 empty] | n/a |  | reverse scored. wood appears tropical |  | warped | [9 empty] | concave bow through centre minor 5mm split in panel, top edge (155,350)mm |  |  | good |  |  | artist applied ground | well adhered | [13 empty] | excellent | [16 empty] | timber |  | strip frame |  |  | painted/stained |  | slip present | [14 empty] | d-rings |  | multi strand wire | [11 empty] | chipped | cracking |  | mitres separating |  |  |  |  | good |  |  | signed |  |  |  | Nicole Tse | 31 |  | Self Portrait | 1934 | singapore | Singapore art museum, national heritage board | NHB.Chen,G 'Self Portrait' CR 31 (P-0818) |  | original aux. support original support |  |  | na |  |  |  | 350 | 267.5 |  |  | 267 | 268 |  | 267.5 | 350 |  | 350 | 350 | [15 empty] | Untitled.jpg | [7 empty] | ‘14’ TLC, “TK14” TLC | wood panel | [24 empty] | size layer visible |  |  |  |  | uniform application | id calcium sulphate |  |  |  |  | to face edge |  |  | thinly applied | microscope | [5 empty] | white |  |  |  | good (ground) | [7 empty] | ? | oil |  | visual examination |  | vehicular impasto | [9 empty] | even |  | elastic behaviour? | dry cured |  | current stable environment acquired in prior stable environment conservation treatment in 1993 |  | solid support expanding: minor |  |  |  |  | written inscription | none |  | none | none | work in very good condition. very minor split along top edge. wood stable, no apparent cracks. possibly a local wod. | 23/7/03
P0062 | paintings laboratory, heritage conservation centre | seeto chee kong | oil on canvas | landscape |  |  | 586.5 x 427 |  |  |  | 0 | 0 | [9 empty] | recently replaced |  |  | good |  | cotton | sized firbres ? |  |  | adequate tension |  |  | distortions |  |  |  |  | staining | distortions and paint cupping corner draw TRC |  |  | good |  | commercial ground |  | well adhered glossy surface | [12 empty] | good |  |  |  | unvarnished | [60 empty] | signed | dated |  |  | nicole tse | 32 |  | kampong Scene | 1959 | singapore | Singapore art museum, national heritage board | NHB.Seeto Chee Kong 'Kampong Scene' CR 32 (P0062) | new aux. support new support |  | strainer new |  | 586.5 x 427 |  | 586.5 | 427 | 586.5 | 427 | 22 | local? Malay | 587 | 586 | mitre simple | 586.5 | 428 | commercially made-local? | 426 | 427 | wood bracket staples across join | 35 | 35 |  | 35 | 35 | 22 | 22 | 22 | 22 | 20 | 20 | 20 | 20 |  | Untitled.jpg | previous treatment | [8 empty] | by microscopy | bottom | plain closed | s twist, 2 ply | 250 mm up brc |  |  |  | staples side & reverse edges prior tacks side edges |  |  | cut to side edge cut to face edge |  |  |  |  | 90 fold to the side edges |  |  | no | strip lined loose lined | along the horizontal | along the vertical | s-twist |  |  | s-twist |  | 100um | id calcium carbonate uniform application |  | 12 | 12 | 12 |  |  | 12 |  | thinly applied |  | 17 | 17 | 17 |  | 17 | white | tacks replaced with staples initially widely spaced |  |  | good (ground) |  | 20 |  |  | 20 | 13 | 14 | 30.25373 | oil | uneven distribution of force | visual examination |  | impasto vehicular |  | numerous | [7 empty] | medium uneven |  | elastic behaviour? | dry cured |  | acquired in current stable environment |  | cracks in thick paint very brittle paint throughout | [5 empty] | overall |  | at the ground layer at the interlayer | at the ground layer at the interlayer | cotton canvas, commercilaly prepare, slick surface. distortions of canvas due to weight of paint. paint layer suporting the work and strong cehesive forces. cracks in upper layer of impasto- drying cracks. minor external mechnanical cracks at the ground layer. | 24/7/03
P-0192 | paintings laboratory, heritage conservation centre | lee pook chiang | oil on canvas | [6 empty] | 4 |  |  |  | planar | [7 empty] | previously on a stretcher/ strainer |  |  | good |  | cotton | canvas distorted prior to painting: see TLC indentations |  | warped |  |  |  | distortions |  | holes |  |  |  | distortions and paint cupping not under tension holes due to rusted push tacks | [5 empty] | artist applied ground | cracked along turnover edges well adhered | adhered well to primary support | cracking |  |  |  |  | surface dirt | accretions | discolouration |  |  | fair |  |  |  |  | unvarnished | [60 empty] | signed | dated |  |  | 24/7/03 | 33 |  | quiet river | 1963 | singapore | Singapore art museum, national heritage board | NHB.Lee Pook Chiang 'Quiet River' CR 33 (P-0192) | new aux. support new support |  |  | stretcher new |  | chamfer |  |  | 760 | 509.5 | 19 | pine? soft? | 760 | 760 | mitre tongue & groove | 760 | 509 | commercially made | 510 | 509.5 | wood bracket staples across join | 42 | 42 |  | 42 | 42 | 19 | 19 | 19 | 19 | 17 | 17 | 17 | 17 |  | Untitled.jpg | [9 empty] | by microscopy | right & left | plain closed | z twist | 100 mm trc | 0 |  |  | staples side & reverse edges prior tacks side edges |  |  | cut to reverse edge |  |  |  |  | 90 fold to the top & bottom edges |  |  | no | strip lined loose lined | along the vertical | along the horizontal | z-twist |  |  | z-twist |  |  |  |  | 28 | 28 | 28 |  | to face edge | 28 |  | thinly applied |  | 27.5 | 27.5 | 27.5 |  | 27.5 |  | tacks replaced with staples |  | fair (ground) |  |  | 12 |  |  | 8 | 8 | 9 | 68.62162 | oil | uneven distribution of force | visual examination |  | impasto low pigment to high media |  | numerous | [5 empty] | ethanol |  | thick uneven |  | elastic behaviour? | dry cured |  | acquired in current stable environment conservation treatment in 1997 & 1998 | parallel to all edges corner circle (quadrant) cracks (stress at corners) | cracks in thick paint secondary vertical | [5 empty] | cracks in darks |  | at the ground layer | at the interlayer | fine cotton canvas with ehavy pain tlayer. lack of stiffness of cotton not strong enough to support the weight and cohesive forces of paint. cupped, cracked paint causing cupped distortion ofcotton canvas. | nicole tse
1993-00996 | paintings laboratory, heritage conservation centre | liu kang | oil on canvasboard, framed |  | portrait | 709 x 560 x 26 | 598 x 448 | unable to examine | [18 empty] | linen attached to board | [12 empty] | under tension stiffening of support layer |  |  |  |  | commercial ground | artist applied ground | loss due to external damage loss due to material weakness | adhered well to primary support | cracking |  |  | losses |  |  |  |  | overpainting |  |  | good |  |  | varnished ? | [14 empty] | timber |  |  |  |  | painted/stained |  | slip present | [7 empty] | two points | [6 empty] | d-rings | [5 empty] | other |  | surface dirt | [13 empty] | good |  |  | signed |  |  |  | nicole tse | 34 |  | french lady | 1931 | singapore | Singapore art museum, national heritage board | NHB.Liu Kang 'French Lady' CR 34 (1993-00996) |  | original aux. support original support |  |  | ~598 x 448 |  | 598 | 448 | 598 | 448 | [25 empty] | Untitled.jpg | [8 empty] | canvas attached to pulpboard | by microscopy |  | plain closed |  |  | 0 | [5 empty] | attached to baoard | [7 empty] | yes |  | along the horizontal | along the vertical | [6 empty] | uniform application |  | 9 | 9 | 9 |  |  | 9 |  | thinly applied |  | 11 | 11 | 11 |  | 11 | white |  |  | fair (ground) |  |  |  | previous treatment | ground dissolved |  |  |  |  | oil | stiff paint layer | visual examination |  | vehicular scumbled | [6 empty] | synthetic resin |  | slight fluoescence | medium even | plastic behaviour? |  |  |  | current stable environment artists treated in |  | cracks in thick & thin paint |  |  |  | gallery label |  | cracks in darks |  | at the support layer at the centre bottom along the horizontal | at the ground layer at the interlayer | thin and chalky ground layer. areas of ground lost from water damage and corresponding loss of paiint. some inverted paint flakes. overpaint above these areas. appears to be artist repair. some large mechanical cracks with overpaint above. indicates damage occrred some time later when paint was cured and then overpainted. extensive overpainting in upper section. no repair where paint has been lost along bottom edge. medium: oil, pastel, chinese ink, educated: 1928: Graduated from shanghai sin hua art university, china, 1928-33: studied art in paris, france, solo exhibtions: 1957, 1981, 1983, 1985, 1989, 1993 | 24/7/03 |  | 1. delamination loss 2. loss 2 3. paint 4. UV 5. fill/inpaint 6. brushstroke 7. UV 8. signature
P-0354p | paintings laboratory, heritage conservation centre | chia yu tian | oil on canvas, framed | landscape |  | 686 x 839 x 23 | 500 x 660 | unable to examine |  |  |  |  | strainer original |  | warped |  |  | staining | [5 empty] | fair |  |  | cotton |  |  | warped |  | loose |  | distortions | indentations |  |  |  | staining | shrunk along the weft shrunk along the warp not under tension distortions and paint cupping reverse staining caused by paint application/ cracks |  | fair | [5 empty] | adhered well to primary support | cracking |  | flaking |  |  | surface dirt | accretions | discolouration |  |  | fair |  |  |  |  | unvarnished | [13 empty] | timber |  |  |  |  | painted/stained |  | slip present | [21 empty] | no backing board |  | accretions | abrasions |  | losses | dented | chipped | cracking | [6 empty] | good |  |  | signed |  |  | other label |  | 35 |  | semi abstract | 1950s (circa & undated) | singapore | Singapore art museum, national heritage board | NHB.Tian, Yu Chian 'Semi Abstract'.CR 35 (P-0354P) | new aux. support | original support |  |  | 670 x 510 | none | 670 | 510 | 670 | 510 | 15 | hard? local? Malay | 670 | 670 | mitre simple | 670 | 510 | commercially made-local? | 510 | 510 | nails | 34 | 35 |  | 36 | 36 | 15 | 15 | 15 | 15 | 14 | 14 | 14 | 14 |  | Untitled.jpg |  |  |  | joins not flat | 1 | 1 |  |  |  | by microscopy | bottom | twill closed | z twist | 10mm up TRC | 0 |  | mould | tacks side edges |  |  | cut to side edge |  |  |  |  | 45 fold to the top & bottom edges |  |  | no |  | along the horizontal | along the vertical | z-twist |  |  | z-twist |  | 50um |  |  | 20 | 20 | 20 |  |  | 20 |  |  |  | 8 | 8 | 8 |  | 8 |  | tacks original |  |  |  |  | 10 |  |  | 8 | 7 | 7 | 73.75 | oil mixed media | uneven distribution of force | visual examination |  | impasto high pigment to low media |  | numerous | [7 empty] | thick uneven |  | elastic behaviour? | dry cured |  | current stable environment conservation report 1993 | corner circle (quadrant) cracks (stress at corners) | local brittle paint cracks in thick & thin paint overall net cracks (primary cracks= secondary cracks) | [5 empty] | none |  | at the interlayer | at the ground layer, no dark shadows visble for less impasto paint layers | weight of paint is pulling the canvas up to form convex bul.ges. appears to have an image below. no previous repairs or overpaint. |  |  | 1. rev camvas bubbles 2. reverse 3. front 4. detail pt 5. fibre
P-0800 | paintings laboratory, heritage conservation centre | chen, georgette | oil on canvas, framed | landscape |  | 693 x 799 x 65 | [5 empty] | 1 | strainer strainer original |  | warped |  |  |  | insect damage |  | indentations |  |  | fair |  |  | linen |  | planar |  | adequate tension | [6 empty] | surface dirt | staining | reverse staining caused by paint application/ cracks indentation from inner stretcher bar indentation from cross bar |  |  | good |  | commercial ground |  | well adhered |  | cracking | [11 empty] | excellent | varnished | [12 empty] | good |  |  | timber |  |  |  |  | painted/stained |  | slip present | [14 empty] | d-rings |  |  |  | backing board | [18 empty] | excellent |  | signed |  |  |  | nicole tse | 36 |  | coast of brittany | 1958 | singapore | Singapore art museum, national heritage board | NHB.Chen,G. Coast of Brittany.CR 36 (P-0800) |  | original aux. support original support |  |  | 541 x 649 x 18 | chamfer | 649 | 541 | 649 | 541 | 18 | hard? local? Malay | 648 | 650 | mitre simple | 649 | 540 | commercially made-local? | 542 | 541 | nails | 40 | 40 |  | 40 | 40 | 18 | 18 | 18 | 18 | 11 | 11 | 11 | 11 |  | Untitled.jpg |  |  |  | joins not flat | 0 | 5 |  |  |  | by microscopy |  | plain closed | z twist | trc | 0 |  |  | tacks side edges staples side edges |  |  | cut to side & reverse edges |  |  |  |  | 45 fold to the top & bottom edges |  |  | no |  | along the vertical | along the horizontal | z-twist |  |  | z-twist |  | 60um | id calcium carbonate uniform application |  | 18 | 18 | 18 | to side edge |  | 18 | ground at reverse |  | positive stain AB2 | 20 | 20 | 20 |  | 20 | light brown | tacks original |  |  | good (ground) | [7 empty] | ? | oil | even distribution of force | visual examination provenance |  | vehicular glossy and rich | [6 empty] | synthetic resin ‘talans’ varnish |  | slight fluoescence | even thin | plastic behaviour? |  |  |  | prior stable environment conservation treatment in 1995 | corner circle (quadrant) cracks (stress at corners) |  |  |  |  | gallery label |  | none |  | at the support layer | at the interlayer | working in good condition. very minor cracks in one white area. minor mechancal impact at centre front, now treated. stable strainer. only minor retouching undertaken. | 24/7/03 |  | 1. uv light
P-0803 | paintings laboratory, heritage conservation centre | chen, georgette | oil on canvas, framed |  | portrait | 882 x 752 x 63 | [5 empty] | 1 | strainer strainer original |  | warped |  |  |  | insect damage |  | indentations |  |  | fair |  |  | linen |  |  |  | adequate tension |  |  | distortions | indentations |  |  | surface dirt | staining | stretched along the horizontal 2 x top corner draws 2 x bottom corner draws reverse staining caused by paint application/ cracks brittle fibres |  | fair |  |  | commercial ground |  | well adhered cracked along turnover edges loss due to external damage | adhered well to primary support | cracking | [10 empty] | good |  |  | varnished ? | [11 empty] | good |  |  | timber |  |  |  |  | painted/stained |  | slip present | [14 empty] | d-rings |  |  |  | backing board | [18 empty] | excellent |  | signed |  |  |  | nicole tse | 37 |  | vegatables and claypot | 1940 | singapore | Singapore art museum, national heritage board | NHB.Chen, G 'Vegetables & Claypot' CR 37 (P-0803) |  | original aux. support original support |  |  | 729 x 597.5 x 13.7 | chamfer | 729 | 597.5 | 729 | 597.5 | 13.66667 | hard? local? Malay | 596 | 599 | mitre simple | 597.5 | 729 | commercially made-local? | 729 | 729 | nails | 39 | 39 |  | 38 | 38 | 14 | 13 | 14 | 13.66667 | 10 | 11 | 11 | 10.66667 |  | Untitled.jpg |  |  |  | joins not flat | 0 | 5 |  |  |  | by microscopy |  | twill closed | z twist | 200mm up BLC | 0 |  |  | tacks side edges |  |  | cut to side & reverse edges |  |  |  |  | 45 fold to the top & bottom edges |  |  | yes |  | along the vertical | along the horizontal | z-twist |  |  | z-twist |  | 40 um | id calcium carbonate uniform application | id calcium carbonate | 12 | 12 | 12 | to side edge |  | 12 | ground at reverse |  | positive stain AB2 | 19 | 19 | 19 |  | 19 | light brown | tacks original |  |  | good (ground) |  | 9 |  | ground dissolved: bottoom edge | 9 | 10 | 10 | 69.81579 | oil | uneven distribution of force | visual examination |  | vehicular | [9 empty] | even medium | plastic behaviour? |  |  |  | current stable environment | parallel to hoizontal members | primary horizontal local brittle paint | [5 empty] | cracks in darks |  | at the support layer | at the support layer, dark shadows visible | prominenet cracks across the image in the weft direction. cracks at regular intervals and appears to have been rolled. cracks mainly though cured paint. drying cracks though dark areas. cracks stable. some underbound areas. good materials, good technique | 28/7/03 | reverse staining follows composition. appears to be in the green areas of paint- therefore higher oil content and penetrated the priiming. priming must then be quite thin. | 1. crack 2. crack & weave 3. crack & paint 4. reverse 5. fibre
1994-04130 | paintings laboratory, heritage conservation centre | chen, georgette | oil on canvas, framed |  | portrait | 955 x 80 x 65 | 800 x 640 |  |  |  | 1 |  | strainer strainer original |  | warped | [5 empty] | indentations | warped at the trc & blc. |  | fair |  |  | cotton |  | planar |  | adequate tension |  | taut | [5 empty] | staining | reverse staining caused by treatment brittle fibres paper label removed from reverse. |  |  |  | excellent | commercial ground | [7 empty] | abrasions | [7 empty] | excellent | varnished | [13 empty] | excellent |  | timber |  |  |  |  | painted/stained | [6 empty] | unglazed |  |  | two points | [6 empty] | d-rings |  |  |  | backing board | fome-cor | [17 empty] | excellent | [5 empty] | nicole tse | 38 |  | the meditating bhikku | 1962 | singapore | Singapore art museum, national heritage board | NHB.Chen, G 'Meditating Bhikku' CR 38 (19994-04130) |  | original aux. support original support |  |  |  | chamfer |  |  | 807 | 648 | 16 | hard? local? Malay | 648 | 648 | mitre simple | 648 | 808 | commercially made-local? | 806 | 807 | nails | 41 | 42 | in black ‘georgette chen the meditating bhikku oil 81 x 65.2 cm’ in red ‘94’, in black ‘49’ trc. | 42 | 42 | 16 | 16 | 16 | 16 | 11 | 11 | 11 | 11 |  | Untitled.jpg |  |  |  | joins not flat | [5 empty] | by microscopy |  | plain closed | z twist | 250mm up blc | 0 |  |  | tacks side edges |  |  | cut to side & reverse edges |  |  |  |  | 45 fold to the side edges |  |  | no |  | along the horizontal | along the vertical | z-twist |  |  | z-twist |  |  | uniform application | id calcium sulphate | 13 | 13 | 13 | to side edge |  | 13 | ground at reverse | thinly applied |  | 15 | 15 | 15 |  | 15 |  | tacks original |  |  |  |  | 9 |  |  | 7 | 11 | 11 | 76.57895 | oil | even distribution of force |  |  | vehicular glossy and rich | [9 empty] | even thin | plastic behaviour? |  |  |  | acquired in prior unstable environment current stable environment conservation treatment in 1995 | parallel to all edges | due to changes or previous treatment |  |  |  |  | written inscription | none |  | none | none | good condition. even glossy surface with no apparent damage. | 28/7/03 |  | 1. fibre
1997-02909 | paintings laboratory, heritage conservation centre | amorsolo, fernando | oil on canvas, framed | landscape |  | 740 x 979 x 45 | 574 x 816 |  | stretcher stretcher original | 4 | 0 | 0 |  | planar | [7 empty] | plananr sound condition. |  |  | good |  | cotton |  | planar |  | adequate tension | [8 empty] | stiffening of support layer (age & brittleness) positive tension distortions due to fault in material |  |  | good |  |  | artist applied ground | well adhered unusual oil based grey ground glossy surface | adhered well to primary support | cracking | blind cleavage |  |  | abrasions |  | accretions |  |  |  |  | good |  | varnished | [9 empty] | varnish residues in recessed areas. under uv varnihs extends only to rebate. | [5 empty] | timber |  |  |  |  | painted/stained |  | slip present |  |  |  |  | unglazed |  |  | two points |  | mirrorplates | [8 empty] | backing board | fome-cor | [6 empty] | losses | dented | [8 empty] | good | [6 empty] | nicole tse | 39 |  | market place during occupation | 1942 | philippines | Singapore art museum, national heritage board | NHB.Amorsolo, F 'Market Place..' CR 39 (1997-02909) |  | original aux. support original support |  |  |  | chamfer | 829 | 589 | 829 | 589 | 18 | hard? local? Philippines | 829 | 829 | tongue & groove dovetail | 829 | 589 | commercially made-local? | 589 | 589 | none | 59 | 59 | in black bottom edge ‘1997.2909 Ferdinando Amorsolo ‘Market place during the occupation, 1942’ oil on canvas 57.4 x 81.6 cm’ | 59 | 59 | 18 | 18 | 18 | 18 | 14 | 14 | 14 | 14 |  | Untitled.jpg |  |  |  |  | 2 | 5 |  |  |  | by microscopy | top | plain closed | s twist |  | 0 |  |  | staples side edges prior tacks side edges |  |  | cut to side & reverse edges |  |  |  |  | 45 fold to the side edges 45 fold to the top & bottom edges |  |  | no | new staples | along the horizontal | along the vertical | s-twist |  | thickly applied | s-twist | coloured ground |  |  |  | 12.5 | 12.5 | 12.5 |  | to face edge | 12.5 | proprietary paint? |  |  | 15 | 15 | 15 |  | 15 | grey old paint slurry & white | tacks replaced with staples |  |  | good (ground) |  | 14 |  |  | 13 | 11 | 9 | 60.34043 | oil pencil underdrawing | under tension | visual examination |  | vehicular impasto underdrawing |  | 2 | [7 empty] | medium even | plastic behaviour? |  |  |  | acquired in 1997 acquired from the US. US Assessment report b4 purchase. previously treated b4 purchase in 1997 | parallel to all edges corner circle (quadrant) cracks (stress at corners) | overall net cracks (primary cracks= secondary cracks) |  |  |  |  | written inscription | none |  | none | at the ground layer, no dark shadows visble at the interlayer | aged mechancial cracks throughout. unusual oil based grey ground. no apparent porous chalk ground. | 28/7/03 & 8/4/04 |  | 1. fibre 2. trc 3. loudy surface-wa? 4. fine cracks 5. waxy surface 6. reverse 7. stretcher
2002-00414 | paintings laboratory, heritage conservation centre | chen wen hsi | oil on canvas, framed | landscape |  | 997 x 1192 x 43 |  |  |  |  | 0 | 0 |  | planar | [10 empty] | good |  | cotton |  | planar |  |  |  |  | distortions |  |  |  |  | staining | distortions and paint cupping reverse staining caused by paint application/ cracks reverse staining caused by the aux. support indentation from inner stretcher bar |  |  | good |  | commercial ground |  | cracked along turnover edges loss of adhesion when force applied brittle | adhered well to primary support | cracking | cleavage |  | losses |  |  |  |  | overpainting |  |  | good |  |  | varnished ? |  |  |  | abrasions | [7 empty] | good |  |  | timber |  |  |  | gesso moldings | painted/stained |  | slip present |  |  |  |  | unglazed |  |  | two points |  |  |  | hanging system | screws |  | d-rings |  |  |  | backing board | fome-cor | [6 empty] | losses | dented | [8 empty] | good | [6 empty] | nicole tse | 40 |  | crane | 1960s (circa & undated) | singapore | Singapore art museum, national heritage board | NHB.Chen Wen Hsi 'Crane' CR 40 (2002-00414) | new aux. support new support |  | strainer new |  | 1003.5 x 800 x 23 | carved outer lip | 1003.5 | 800 | 1003.5 | 800 | 23 | hard? local? Malay | 1003 | 1004 | mitre simple | 1003.5 | 800 | commercially made-local? | 800 | 800 | wood bracket | 42 | 42 |  | 42 | 42 | 23 | 23 | 23 | 23 | 17 | 17 | 17 | 17 |  | Untitled.jpg |  |  |  |  | 0 | 4 | 0 |  |  | by microscopy |  | plain open | z twist | 150mm right from tlc | .5 um |  |  | staples side edges prior tacks side edges |  |  | cut to side & reverse edges |  |  |  |  | corners cut out, folded under |  |  | no | strip lined tear repair x 2 | along the horizontal | along the vertical | z-twist |  |  | z-twist |  | 30 | uniform application id calcium carbonate | id calcium carbonate | 12.5 | 12.5 | 12.5 | to side edge |  | 12.5 | ground at reverse |  |  | 17.5 | 18 | 18 |  | 17.83333 | white | tacks replaced with staples |  |  | good (ground) |  | 20 |  |  | 19 | 15 | 14 | 53.04412 | oil | paint layer with internal stresses | visual examination |  | vehicular glossy and rich | [9 empty] | medium even | plastic behaviour? |  |  |  | acquired in current stable environment | corner circle (quadrant) cracks (stress at corners) | local net cracks (primary cracks= secondary cracks) local brittle paint | [5 empty] | cracks in darks |  | at the interlayer | at the interlayer | ground layer very brittle and supporting threads of open weave support. this maybe a future problem. thin layers of paint well adhered to the support. central impasto areas of cured paint very brittle with mechancial cracking. cracking a result of brittle material and applied stress. indentations from previous corner cross bar. pioneer artist trained in china. 34 solo art exhibitions in 11 countries, more than 8 books published. | 29/7/03 |  | 1. surface 2. calcium carbonate and cotton 3. detail 1 3. detail 2 4. reverse
1991-00279, P-1379 | paintings laboratory, heritage conservation centre | latiff mohidin, a | oil on canvas, framed |  | portrait | 1099 x 875 x 38 | 883 x 660 |  |  |  | 0 | 0 |  | planar |  |  | surface dirt | staining |  |  | indentations | appears to be ta new strainer. rusted tack holes in support do not correspond with current strainer. |  | fair |  |  | cotton |  |  | warped | adequate tension |  |  | distortions |  | holes | tears |  |  | indentation from inner stretcher bar brittle fibres holes due to tacks or staples distortions and paint cupping not under tension |  | fair |  |  |  | artist applied ground | chalky loss due to material weakness loss of adhesion when force applied cracked along turnover edges | [16 empty] | unvarnished | [60 empty] | signed | dated |  |  | nicole tse | 41 |  | pago pago series- two standing figures | 1969 | malaysia | Singapore art museum, national heritage board | NHB.Latiff Mohidin 'Pago Pago Series-2 Standing Figs' CR 41 (1991-00279, P-1379) | new aux. support new support |  | strainer new |  | 893 x 673.5 x 14 | none | 893 | 673.5 | 893 | 673.5 | 14 | soft? local? Malay | 675 | 672 | mitre lap | 673.5 | 895 | hand made | 891 | 893 | wood bracket staples across join | 39 | 39 |  | 39 | 39 | 14 | 14 | 14 | 14 | 14 | 14 | 14 | 14 |  | Untitled.jpg |  |  |  |  | 0 | 0 | from nail holes | on reverse in black ‘colection:redza piyadasa ‘pago pago series’ 1968 by Abdul Latiff’ and ‘ lent by piyadasa’ |  | by microscopy |  | twill open | z twist | 50 mm right blc | .2 um |  |  | staples side edges prior tacks side edges |  |  | cut to side edge cut to reverse edge x1 |  |  |  |  | gathered, irregular fold |  |  | no |  | along the horizontal | along the vertical | z-twist |  |  | z-twist |  | 30um | uniform application id calcium carbonate |  | 11 | 11 | 11 | to side edge |  | 11 | ground at reverse |  |  | 33 | 33 | 32 |  | 32.66667 | white | tacks replaced with staples |  | fair (ground) |  |  | 17 |  |  | 17 | 20 | 19 | 42.91781 | oil | stiff paint layer | visual examination |  | high pigment to low media chalky and dry | [9 empty] | medium even |  | elastic behaviour? | dry cured |  | acquired in current stable environment | parallel to all edges paarellel to right member | very brittle paint throughout | [5 empty] | cracks in darks |  | at the ground layer no dark shadows | at the support layer, dark shadows visible | change of dimensions of the right tacking margin. rusty tacks have been replaced with staples. hard egdged crack along the right member where the dimensions have been altered. dry brittle paint layer susceptible to paint cracking. masking tape sample with paint layer, gesso and fibres attached. | 29/7/03 |  | 1. paint 2. paint 2 3. paint 3 4. signature
1994- 05002 | paintings laboratory, heritage conservation centre | chen wen hsi | oil on canvas, framed | landscape |  | 1075 x 1326 x 44 |  |  |  |  | 0 | 1 |  | planar | [10 empty] | good |  | cotton | weave not parallele to members | planar |  | adequate tension | loose | [7 empty] | reverse staining caused by paint application/ cracks under tension indentation from cross bar |  |  | good |  | commercial ground |  | well adhered ground visible at front | [8 empty] | discolouration |  |  |  | good |  |  |  | unvarnished | [13 empty] | timber |  | strip frame |  |  | painted/stained | [16 empty] | d-rings |  |  |  | backing board | fome-cor | [16 empty] | good |  |  | signed |  |  |  | nicole tse | 42 |  | four herds | 1950-1960 | singapore | Singapore art museum, national heritage board | NHB.Chen Wen Hsi 'Four Herds' CR 42 (1994-05002) | new aux. support new support |  | strainer new |  | 1045 x 1295 x | carved outer lip | 1295 | 1045 | 1295 | 1045 | 23 | hard? local? Malay | 1295 | 1295 | mitre lap | 1295 | 1045 | commercially made-local? | 1045 | 1045 | staples across join wood bracket | 48 | 48 | in black tlc ‘1994.5002’ | 48 | 48 | 23 | 23 | 23 | 23 | 17 | 17 | 17 | 17 |  | Untitled.jpg | previous treatment |  |  |  | 0 | 6 | 0 |  |  | by microscopy | top & bottom | twill closed | z twist | brc | 0 |  |  | staples side edges prior tacks side edges |  |  | cut to side & reverse edges |  |  |  |  | 45 corner, folded under |  |  | no |  | along the horizontal | along the vertical | z-twist |  |  | z-twist |  |  | id calcium carbonate uniform application |  | 24 | 24 | 24 |  | to face edge | 24 |  | thinly applied |  | 13 | 13 | 13 |  | 13 | white | staples replaced with new staples |  |  |  |  | 17 | previous treatment |  | 18 | 15 | 14 | 73.125 | acrylic | under tension | visual examination |  | vehicular |  |  |  | synthetic green precipitate |  |  |  | water |  | thin | plastic behaviour? |  |  |  | acquired in mr cheng haw-chien, kl, malaysia prior owners exhibited in ‘ptgs by chen wen hsi: old and new gallery, singapore, 1976 | [5 empty] | gallery label | written inscription | cracks in darks local |  | none | none | cotton fibre light weight but strong tabby weave. stained reverse from paint application. | 29/7/03 |  | 1. detail 2. signature
1995-02070 | paintings laboratory, singapore art museum | kuo ju ping | oil on canvasboard, framed | landscape |  | 412 x 515 x 33 | 309 x 409 | unable to examine | [13 empty] | original auxiliary support replaced by cardboard. |  |  |  |  | cotton attached to board |  |  | warped |  | loose |  | distortions | indentations |  |  |  |  | distortions due to fault in material not under tension mounted to board with beva?, failed in parts distortions and paint cupping |  | fair | [6 empty] | cracking | cleavage | flaking | losses | abrasions |  | accretions | discolouration | overpainting |  | fair |  |  | varnished | [6 empty] | drip marks |  |  | not uniform and locally applied |  | fair |  |  |  | timber |  |  |  |  | painted/stained | [6 empty] | unglazed |  |  | two points |  |  |  | hanging system |  |  | d-rings | [7 empty] | surface dirt | [13 empty] | good |  |  | signed | dated |  |  | nicole tse | 43 |  | rocky coast | 1950s (circa & undated) | singapore | Singapore art museum, national heritage board | NHB.Kuo Ju Ping 'Rocky Coast' CR 43 (1995-02070) | new aux. support new support |  |  |  | - |  | 412 | 312 | 412 | 312 | [25 empty] | Untitled.jpg | [8 empty] | canvas attached to pulpboard | by microscopy |  | plain closed | z twist | 20mm up, 15mmL BRC | 0 |  |  | prior staples side edges |  |  | cut to side & reverse edges |  |  |  |  | gathered, irregular fold |  |  | yes | marouflaged to board | along the horizontal | along the vertical | z-twist |  |  | z-twist |  |  |  | id calcium carbonate id carbonate | 20 | 20 | 20 |  |  | 20 |  |  | cross section positive rb | 20 | 20 | 20 |  | 20 |  | staples replaced no staples | [11 empty] | oil ground & media protein ground | uneven distribution of force | light microscopy microchemical tests |  | chalky and dry high pigment to low media |  |  |  | inert pigments fine pigments |  | light microscopy |  |  |  | thick |  | elastic behaviour? | dry cured |  | current stable environment acquired in | corner circle (quadrant) cracks (stress at corners) | secondary horizontal secondary vertical local brittle paint overall loss of cohesion in binder | [5 empty] | none |  | at the support layer at the interlayer | at the support layer, dark shadows visible at the interlayer | poor condition | 29/7/03 | work maroflouged. extensively cracked along the vertcial length. canvas laid down in a disotrted orientation. considerable in painting on raw canvas. poor condition of brittle cured paint makes it susceptible to mechaniical cracks. | 1. network cracks 2. long cracks 3. cracks 4. paint 5. signature
P--1211 | paintings laboratory, singapore art museum | chia yu tian | oil on canvas, framed |  | portrait |  | 725 x 495 |  |  |  | 0 | 0 |  | planar | [7 empty] | original auxiliary support replaced. |  |  | good |  | cotton |  |  | warped | positive tension |  | taut | distortions | indentations | holes |  |  |  | reverse staining caused by paint application/ cracks distortions and paint cupping circular distortions due to external mechnanical damage 3 mm hole along the bottom edge 160 l, 40mm up brc. |  | fair |  |  | commercial ground |  |  |  | cracking | cleavage | flaking | losses |  |  |  |  | overpainting |  | fair |  |  | varnished | [15 empty] | timber |  | strip frame |  | gesso moldings | painted/stained | [6 empty] | unglazed |  |  | two points | [6 empty] | d-rings |  |  |  | backing board | fome-cor | [16 empty] | good | [6 empty] | nicole tse | 44 |  | marketing | 1971 | singapore | Singapore art museum, national heritage board | NHB.Tian, Yu Chian ' Marketing' CR 44 (P-1211) | new aux. support new support |  | strainer new |  |  | carved outer lip |  |  | 742 | 508.5 | 22 | hard? local? Malay | 509 | 508 | mitre simple | 508.5 | 742 | commercially made-local? | 742 | 742 | staples across join | 35 | 35 |  | 35 | 35 | 22 | 22 | 22 | 22 | 17 | 17 | 17 | 17 | no image |  | previous treatment |  |  |  | 0 | 4 | 0 |  |  | by microscopy |  | plain open | z twist | 150mm left trc | 0 |  |  | staples side edges prior staples side edges |  |  | cut to side edge |  |  |  |  | 90 corner, folded under |  |  | no | strip lined restretced | along the vertical | along the horizontal | z-twist |  |  | z-twist |  |  | uniform application |  | 12 | 12 | 12 | to side edge |  | 12 |  | thinly applied |  | 15 | 15 | 15 |  | 15 |  | staples replaced with new staples |  | fair (ground) |  |  | 12 |  | ground loss due to powdering | 12 | 18 | 17 | 42.38983 | oil | uneven distribution of force | visual examination |  | vehicular glossy and rich | [9 empty] | thick thin around outline |  |  |  |  | acquired in current stable environment conservation treatment in 1996 | paarellel to right member | [6 empty] | cracks in darks alligator drying cracks |  | at the support layer at the interlayer | at the ground layer, no dark shadows visble at the interlayer | cracks resulting from itnernal stresses of cured paint and external mechanicaildamage from the reverse forming convex bulges. fibre abd paint sample. | 29/7/03
P--1225 | paintings laboratory, singapore art museum | chen wen hsi | oil on canvasboard, framed | landscape |  | 412 x 515 x 33 | 309 x 409 | [14 empty] | original auxiliary support replaced by masonite board. |  |  |  |  | cotton attached to board | [18 empty] | artist applied ground |  |  | cracking | cleavage | flaking | losses | abrasions | [5 empty] | fair |  |  | varnished | [62 empty] | signed |  |  |  | nicole tse | 45 |  | indian children | 1953 | singapore | Singapore art museum, national heritage board | NHB.Chen Wen Hsi 'Indian Children' CR 45 (P-11225) | new aux. support new support |  |  |  | 760 x 610 |  |  |  | 760 | 610 | [25 empty] | Untitled.jpg | [7 empty] | ‘Marketing’ on reverse previous label at reverse ‘9’ with inscription ‘indian children’ below. | canvas attached to wood: masonite |  |  | closed plain |  |  | 0 |  |  | adhesive | [11 empty] | marouflaged to board | [37 empty] | oil | uneven distribution of force | visual examination |  | vehicular glossy and rich | [9 empty] | medium even | plastic behaviour? |  |  |  | conservation treatment in 1998 | corner circle (quadrant) cracks (stress at corners) | local brittle paint local net cracks (primary cracks= secondary cracks) |  |  |  |  | written inscription | none |  | at the support layer at the interlayer | none | good condition good materials, good technique | 29/7/03 | work maroflouged. extensively cracked along the vertcial length. canvas laid down in a disotrted orientation. | 1. concave bulge 2. signature trc 3. surface 4. surface 2 5. reverse
1993-01001 | paintings laboratory, singapore art museum | cheong soo pieng | oil on masonite, framed |  | portrait | 695 x 595 x 33 | 595 x 495 | [21 empty] | planar | [10 empty] | under tension |  |  |  | excellent |  | artist applied ground |  | adhered well to primary support | [6 empty] | accretions | [6 empty] | varnished | [9 empty] | applied to the inner border corresponding with frame. | [5 empty] | timber |  |  |  | gesso moldings | painted/stained | gilded | slip present |  |  |  |  | unglazed |  |  | two points | [6 empty] | d-rings | [6 empty] | no backing board |  |  |  |  | losses |  | chipped | [7 empty] | good |  |  | signed | dated |  |  | nicole tse | 46 |  | malay boy with birdcage | 1961 | singapore | Singapore art museum, national heritage board | NHB.Cheong Soo Pieng "Malay Boy with Birdcage' CR 46 (1993-01001) |  | original aux. support original support | [6 empty] | 595 | 495 | [25 empty] | Untitled.jpg | [8 empty] | masonite | [29 empty] | id calcium sulphate id sulphate | id calcium sulphate | [27 empty] | oil | even distribution of force | visual examination | paint sample right edge. | vehicular glossy and rich | [6 empty] | id sulphate |  |  | thin even | plastic behaviour? |  |  |  | acquired in signed brc ‘soo pieng 61’ current stable environment |  | local net cracks (primary cracks= secondary cracks) local brittle paint |  |  |  | gallery label |  | none |  | none | none |  | 1/8/03 | well adhdered and no evident cracking. painted on smooth side and still elastic. deterioration relates to discolouration of surface layer. | 1. signature
no number | paintings laboratory, singapore art museum | cheong soo pieng | oil on canvas, framed |  | portrait | 929 x 774 x 50 |  |  |  | 8 | 0 | 0 |  | planar | [10 empty] | good |  | linen cotton & possibly linen | [12 empty] | reverse staining caused by paint application/ cracks 2 x bottom corner draws minor vertical bulges throughout 2 x top corner draws |  |  | good |  | commercial ground |  | well adhered | adhered well to primary support | cracking | [10 empty] | good |  | varnished | [15 empty] | timber |  |  |  |  | painted/stained |  |  | no slip present |  |  |  | unglazed |  |  | two points |  |  |  | hanging system | [6 empty] | backing board | fome-cor | [19 empty] | signed | dated |  |  | nicole tse | 47 |  | unknown title | 1953 | singapore | Singapore art museum, national heritage board | NHB.Cheong Soo Pieng 'Unknown Title' CR 47 | new aux. support new support |  |  | stretcher new | 812.5 x 661 x 20 | chamfer | 812.5 | 661 | 812.5 | 661 | 20 | soft? pine | 660 | 662 | mitre tongue & groove | 661 | 812 | commercially made | 813 | 812.5 |  | 42 | 42 | fredrix stretcher | 42 | 42 | 20 | 20 | 20 | 20 | 16 | 16 | 16 | 16 |  | Untitled.jpg | previous treatment |  |  | joins not flat | [5 empty] | by microscopy | right | plain open | s twist | trc | 0 |  |  | tacks side edges prior tacks side edges |  |  | cut to side edge |  |  |  |  | 90 corner, folded under |  |  | no |  | along the vertical | along the horizontal | s-twist |  |  | s-twist |  |  |  |  | 17 | 17 | 17 | to side edge |  | 17 |  | thinly applied | positive stain AB2 | 12 | 12 | 12 |  | 12 | white | tacks replaced with new tacks |  |  | good (ground) |  | 10 |  |  | 17 | 22 | 24 | 40.36986 | oil | uneven distribution of force | visual examination |  | vehicular glossy and rich | [9 empty] | even thin | plastic behaviour? |  |  |  | acquired in current stable environment prior owners; nm loke wan tho collection, on loan to istana in 60s or 70s returned to nm in 1992 for conservation chong quek 5/93 | parallel to all edges corner circle (quadrant) cracks (stress at corners) | secondary horizontal primary horizontal local grid cracks (follows canvas weave) sigmoud cracks | [5 empty] | cracks in darks |  | at the support layer at the interlayer | at the interlayer |  | 29/7/03 | cracks a result of internal tension. dark paint drying cracks due thinning of paint with solvent when applied. do not appear to be the result of chnages to canvas support. corner draw cracks TLC. fibre and paint sample.
1993-00997 | paintings laboratory, singapore art museum | liu kang | oil on canvasboard, framed | landscape |  | 731 x 862 x 42 | 582 x 713 | unable to examine | [13 empty] | suport marouflaged to plywood |  |  |  |  | linen attached to board | plywood board, grain across the image. difficult to examine |  | warped |  | loose |  | distortions | indentations |  |  |  |  | distortions and paint cupping brittle fibres adhesive failing along vertical side edges |  | fair |  |  |  |  | unable to examine, appears thinly applied. delamination | [6 empty] | surface dirt | accretions |  | overpainting | [5 empty] | varnished ? |  |  | discoloured | [5 empty] | applied to the inner border corresponding with frame. | [5 empty] | timber |  |  |  | gesso moldings | painted/stained | gilded | slip present |  |  |  |  | unglazed |  |  | two points | [6 empty] | d-rings | [6 empty] | no backing board |  |  |  |  | losses |  | chipped | [7 empty] | good |  |  |  | dated |  |  | nicole tse | 49 |  | red building | 1952 | singapore | Singapore art museum, national heritage board | NHB.Liu Kang 'Red Building' CR 49 (1993-00997) | new aux. support new support | [7 empty] | 710 | 578 |  |  | 710 | 710 |  | 710 | 578 |  | 578 | 578 | [15 empty] | Untitled.jpg | [7 empty] | reverse ‘1992.744’ in black pen | canvas attached to pulpboard | by microscopy |  | plain closed | z twist | [12 empty] | gathered, irregular fold |  |  | no | marouflaged to board attached with staples |  |  | z-twist |  |  | z-twist |  | medium | id calcium carbonate |  | 13 | 13 | 13 |  | to face edge | 13 |  | thinly applied | [6 empty] | off white | tacks replaced with staples |  | fair (ground) |  |  |  |  | ground loss due to powdering |  |  |  | ? | oil possibly water based under | uneven distribution of force | visual examination rb stain: tagged | red (713,200)mm, blue (15,583)mm | high pigment to low media chalky and dry image below |  |  |  | vermilion red lead phtalo green | [5 empty] | thin even | plastic behaviour? |  |  |  | acquired in signed in black blc ‘1952’ current stable environment artists treated in |  | primary vertical overall loss of cohesion in binder |  |  |  |  | written inscription | cracks in darks |  | at the interlayer | at the interlayer delamination between oil & water based paint layer? | marouflahed canvas ahdhered to plywood. adhesive failing in many parts. original tacks removed and stapled to the reverse of plywood. delamination between the layer. appears to be an image below, possibly waterbased paint. overpaint throughout: some water based and oil overpaint. possibly artist applied: cured overpaint. paint and fibre sample. | 1/8/03 |  | 1. paint 2. pant 2 3. loss 4. loss2 5. loss3 6. loss 4 6. reverse
1994.10 | paintings laboratory, national gallery of malaysia | yong mun sen | oil on canvasboard, framed |  | portrait | 848 x 734 x 25 | 759 x 639 | [6 empty] | planar | [7 empty] | work removed from original strainer and marouflaged to 3 ply. |  | fair |  |  | cotton attached to board | [12 empty] | brittle fibres under tension |  |  |  |  | commercial ground |  | well adhered | adhered well to primary support | cracking | cleavage | flaking | losses |  | surface dirt |  |  | overpainting |  | fair |  |  | varnished |  |  |  | discoloured |  |  | drip marks |  |  | thickly varnished. recently conserved prior to acquisition. |  | fair |  |  |  | timber |  | strip frame |  |  |  |  | slip present |  |  |  |  | unglazed |  |  | two points | [6 empty] | d-rings | [6 empty] | no backing board | surface dirt | [13 empty] | good |  |  | signed |  |  |  | nicole tse | 50 |  | portrait of yeo chiew mooi (portrait of artist wife) | 1941 | malaysia | national gallery of art, malaysia |  | new aux. support new support |  |  |  | 761 x 642 |  |  |  | 761 | 642 |  |  | 761 | 761 |  | 761 | 642 |  | 642 | 642 | [15 empty] | Untitled.jpg | previous treatment | [7 empty] | canvas attached to wood: plywood | by microscopy |  | plain open | z twist | 200 mm left brc | .5 mm |  |  | adhesive |  |  | cut to side edge |  |  |  |  | none |  |  | no | marouflaged to board | unknown | unknown | z-twist |  |  | z-twist |  | loose: ~ 35 degrees | uniform application | id calcium sulphate id calcium carbonate | 10 | 10 | 10 | to side edge |  | 10 |  |  |  | 10 | 10 | 10 |  | 10 | off white | none | [10 empty] | ? | oil | stiff paint layer underdrawing visible in cross section | microchemcial tests rb stain |  | vehicular underdrawing | thick | 7 |  | red lead azurite | ethanol | cross sections light microscopy | natural resin mastic |  | visual examination brittlness | even thin |  | elastic behaviour? | dry cured |  | acquired in 1994 | along all edges | primary horizontal secondary vertical overall net cracks (primary cracks= secondary cracks) | [5 empty] | none |  | at the interlayer | at the interlayer at the support layer, dark shadows visible | regular horizontal cracking across the image indicative of overstretching in the vertcial direction or reaction of the warp or weft thread. cracks continue through different paint mediums and throughout indicating overall applied force. direction of weft and warp unknown as the work is marouflaged. examination of areas of loss highlight that the painting was built up in thin layers following a traditional technique. recently restored: marouflaged and varnished. extensive overpaint not visiible under Uv as under resin varnish layer. revarnished in frame. paint sample. | 7/8/03 |  | 1. paint 2 paint 2 3. fine cracks 4. overpaint
1987.9 | paintings laboratory, national gallery of art, malaysia | chen, georgette | oil on canvas, framed |  | portrait | 739 x 625 x 24 |  |  |  |  | 0 | 0 | strainer strainer original |  | warped |  | surface dirt |  | insect damage | [5 empty] | good |  | linen |  |  | warped |  | loose |  | distortions |  | holes |  |  | staining | reverse staining caused by humidity and water area damaged by water: thread count at 12.5 versus 16.5 warp, 16 versus 13 weft ground viisible through thread weave in water damage 2 x top corner draws, stretched along the warp indentation from inner stretcher bar |  |  | good |  | commercial ground |  | well adhered cracked along turnover edges cracked along turnover edges brittle |  |  | cleavage |  | losses | abrasions |  |  | discolouration |  |  |  | good |  |  |  | unvarnished |  |  |  |  | drip marks | [55 empty] | signed |  |  |  | nicole tse | 51 |  | ikan kerin | 1940 | malaysia | national gallery of art, malaysia |  |  | original aux. support original support |  |  | 615 x 506 x | chamfer | 615 | 506 | 615 | 506 | 17 | local? Malay ramin? | 506 | 506 | mitre simple | 506 | 615 | commercially made-local? | 615 | 615 | nails | 39 | 39 |  | 41 | 41 | 17 | 17 | 17 | 17 | 10 | 10 | 11 | 10.33333 |  | Untitled.jpg |  |  |  | joins not flat | 0.5 | 5 | yes |  |  | by microscopy | right | plain closed | z twist | centre of bottom edge | 0 |  |  | tacks side edges |  |  | cut to reverse edge |  |  |  |  | gathered, irregular fold |  |  | yes |  | along the vertical | along the horizontal | z-twist |  |  | z-twist |  |  | uniform application id calcium sulphate id sulphate | id calcium sulphate | 16 | 15 | 13 |  |  | 14.66667 | ground at reverse | thinly applied | positive stain AB2 | 16.5 | 16.5 | 12.5 |  | 15.16667 | off white | tacks original |  |  | good (ground) |  | 7 |  |  | 7 | 10 | 10 | 65.94118 | oil | uneven distribution of force | visual examination | (100, 280) | vehicular |  |  |  | phathlo green |  | visual examination | id sulphate |  |  | thin even | plastic behaviour? |  |  |  | acquired in 1987 |  | tented paint due to compressed support secondary horizontal |  |  |  | gallery label |  | cracks in whites |  | at the support layer due to moisture delamination | at the support layer, dark shadows visible | in good condiition. minor accidental mechancial damage: pucture at the bottom corners. support not completely flat. 2 corner draws at top and relaxation of canvas along the bottom edge due to gravity. tension is loose as canvas has lost its strength over time. over stretching of canvas where water damage has occurred at tlc and blc. assoicated blind cleavage. paint sample. | 8/8/03 |  | 1. loss 2. reverse | work hours airconditioning at 22 degrees+2 degrees, 50% RH+5% RH, off overnight
1966.1 | paintings laboratory, heritage conservation centre | latiff mohidin, abdul | oil on canvasboard, framed | landscape |  | 790 x 1039 x | 750 x 1000 | [13 empty] | indentations | orignal strainer replaced with plywood backing. marouflaged. |  | fair |  |  | cotton attached to board | work removed from original strainer and marouflaged onto plywood. entered collection in 1966 when work painted. small time frame for work to be undertaken. |  |  |  | loose |  | distortions | indentations |  |  |  |  | brittle fibres not under tension distortions and paint cupping minor vertical bulges throughout indentation from inner stretcher bar |  | fair | good |  |  | artist applied ground | well adhered glossy surface | adhered well to primary support |  |  | flaking | losses | abrasions |  |  |  | overpainting |  |  | good |  | varnished | [6 empty] | drip marks |  |  | applied to inner edge indicating application when in previous frame. |  |  | good |  |  | timber |  | strip frame |  |  | painted/stained | [9 empty] | two points | [13 empty] | no backing board | [17 empty] | signed |  |  |  | nicole tse | 52 |  | landscape i | 1966 | malaysia | national gallery of art, malaysia |  | new aux. support new support |  |  |  | 750 x 1000 |  |  |  | 1000 | 750 |  |  | 1000 | 1000 |  | 1000 | 750 |  | 750 | 750 | [15 empty] | Untitled.jpg | [7 empty] | signed brc ‘Ab 66’ above new varnish layer. | canvas attached to wood: plywood | by microscopy |  | twill closed | z twist | blc | 0 |  |  | staples reverse edges |  |  | cut to reverse edge |  |  |  |  | 45 corner, folded under |  |  | no | marouflaged to board | along the vertical | along the horizontal | z-twist |  |  | z-twist |  | loose | uniform application |  | 32 | 32 | 32 |  | to face edge | 32 |  |  | cross section positive rb | 14 | 14 | 14 |  | 14 | white | tacks replaced with staples |  |  | good (ground) |  | 13 |  | along side edges where restretched | 17 | 9 | 8 | 74.46809 | oil ground | elastic paint layer | provenance | #52.2: (200,1003)mm | chalky and dry glossy and rich | thick | numerous |  |  | ethanol |  | mastic natural resin | ethanol acetone | physical properties solubility | even thin |  | elastic behaviour? | dry cured |  | conservation treatment in acquired in 1966 | parallel to top member corner circle (quadrant) cracks (stress at corners) | overall net cracks (primary cracks= secondary cracks) overall loss of cohesion in binder | [5 empty] | flame cracks (short cracks) |  | at the interlayer at high media content areas at the support layer, chalky areas (70-150, 210-280) | at the support layer, dark shadows visible first layer of chalky paint cracked | a number of non corresponding paint layers under composition. possibly painting below. painting not on original strainer. mechanical cracks visible from previos strainer. now marouflgaed with plywood and attached to reverse at rear. work must have been undertaken after acquistion as work acquired in 1966 when painted and presence of strainer mechanical cracks , application of varnish to inner edge and signature above varnish layer, indicates treatment some time after painting. the varnish layer appears to be consolidating the underlying chalky dry paint. tension of canvas has become loose over time. work in a LM frame. abbreviation for latiff mohidin frame requested by him when he returned from germany. paint sample. | 9/8/03 |  | 1. flaking 2. paint 3. abrasion 4. singature 5 solvent 6. leaching
1990.17 | laboratory, national gallery of art | yong mun sen | oil on canvasboard, framed |  | portrait | 726 x 653 | 518 x 445 | [9 empty] | surface dirt |  |  | accretions | indentations | orignal strainer replaced with plywood backing. marouflaged. |  | fair |  |  | cotton attached to board | minor mechanical damages externally induced. support in sound condition. held in plane by marouflage technique. | planar |  | adequate tension |  |  |  |  | holes |  | surface dirt | staining | under tension britte fibres external mechanical damage |  |  |  |  | commercial ground |  | well adhered glossy surface: oil ground? | [9 empty] | overpainting |  |  |  |  | varnished |  |  |  | discoloured |  |  | drip marks |  | accretions |  |  | fair | [50 empty] | signed | dated |  |  | nicole tse | 53 |  | the goose lady | 1940 | malaysia | national gallery of art, malaysia |  | new aux. support new support |  |  |  | 532 x 455 |  |  |  | 532 | 455 |  |  | 455 | 455 |  | 455 | 532 |  | 532 | 532 | [15 empty] | Untitled.jpg | previous treatment | [6 empty] | white label ‘the goose lady 000067’ and ‘pelukis artist yong mun sen, tajuk title the goose lady, bahan medium cat minyak tahun year 1935’ | canvas attached to wood: plywood | by microscopy |  | plain open |  | (140, 495)mm | .5mm |  |  | adhesive |  |  | cut to face edge | [7 empty] | yes | marouflaged to board | [8 empty] | uniform application id calcium sulphate id sulphate |  | 10 | 10 | 10 |  |  | 10 |  |  |  | 10 | 10 | 10 |  | 10 | [8 empty] | in areas of support loss |  |  |  | ? | oil | under tension | microchemcial tests rb stain |  | vehicular glossy and rich dry in dry |  | numerous |  | fine pigments titanium white | ethanol |  | natural resin id sulphate | ethanol | solubility physical propeorties | even thin | plastic behaviour? |  |  |  | acquired in 1990 |  | primary horizontal |  |  |  | gallery label |  | cracks in thick paint |  | at the support layer due to holes (140, 495); (415, 445); (185, 260); (215, 245) at the interlayer | at the interlayer | work in sound condition. held in plane securely due to marouflaging. thin layer of paint, commercially prepared canvas viisible at the front. damages relate to external mechanical. discoured layer of varnish. fibre abd paint sample. | 12/8/03 |  | 1. abrasion 2. paint 3. loss
1987.8 | laboratory, national gallery of art | chen, georgette | oil on canvas, framed |  | portrait | 837 x 726 |  |  |  |  | 1 |  | strainer strainer original |  | warped |  | surface dirt | staining |  |  | indentations | hand constructed light weight and warped. not quite providing adequate support. |  | fair |  |  | linen |  |  | warped |  | loose |  | distortions | indentations |  |  | surface dirt |  | stretched along the vertical 2 x bottom corner draws minor horizontal bulges throughout loose tension due to creep horizontal cockling side edges |  | fair |  |  | commercial ground |  | well adhered glossy surface: oil ground? | adhered well to primary support | cracking |  |  | losses | abrasions | surface dirt | accretions | discolouration |  |  | fair | good |  |  |  | unvarnished | [7 empty] | in original condition. should not be varnished. | [5 empty] | timber |  |  | carved |  | painted/stained |  | slip present | [7 empty] | two points | [13 empty] | no backing board | surface dirt |  | abrasions |  |  |  | chipped | [7 empty] | good |  |  | signed |  |  |  | nicole tse | 54 |  | ibu dan anak (mother and child) | 1960 | malaysia | national gallery of art, malaysia |  |  | original aux. support original support |  |  | 652.5 x 542.5 | chamfer |  |  | 652.5 | 542.5 | 17 | local? Malay hard ? | 543 | 542 | mitre simple | 542.5 | 653 | commercially made-local? | 652 | 652.5 | nails | 39 | 37 |  | 40 | 37 | 17 | 17 | 17 | 17 | 9 | 9 | 8 | 8.666667 |  | Untitled.jpg |  |  |  | joins not flat |  | 8 |  |  |  | by microscopy |  | plain closed | s twist | 150 mm l from trc | 0 |  |  | tacks side edges |  |  | cut to reverse edge |  |  |  |  | 45 fold to the side edges |  |  | yes |  | along the vertical | along the horizontal | s-twist |  |  | s-twist | coloured ground | tight | uniform application id calcium sulphate id sulphate | id calcium sulphate | 17 | 17 | 17 | to side edge |  | 17 |  | thinly applied | positive stain AB2 positive stain rb | 18 | 18 | 18 |  | 18 | light brown | tacks original |  |  | good (ground) |  | 6 |  |  | 6 | 8 | 9 | 82.41379 | oil | even distribution of force | microchemcial tests rb tag | (170, 120) mm | vehicular scumbled |  | 2 |  | lead white |  |  | synthetic resin id sulphate |  | UV fluorescence | even medium | plastic behaviour? |  |  |  | acquired in 1987 | parallel to hoizontal members | primary vertical |  |  |  | gallery label | written inscription | none |  | at the ground layer no dark shadows | at the ground layer, no dark shadows visble | painting in sound condition. loss of tension of canvas support and loose. causing pain tloss at centre and centre bottom. slightly discoloured. no previous treatment undertaken. paint samples. | 12/8/03 |  | 1. paint detail 2. paint texture 3. brc 4. paint detail
1981.15 | laboratory, national gallery of art | chen, georgette | oil on canvas, framed |  | portrait | 999 x 840 |  |  |  |  | 1 |  | strainer strainer original | planar |  |  | surface dirt | staining |  |  |  | hand constructed.planar. supporting work adequately. more competently made compared to earlier strainers. |  |  | good |  | linen |  |  | warped |  | loose |  | distortions corner distortions | indentations |  |  | surface dirt |  |  |  | fair |  |  | commercial ground |  | well adhered glossy surface: oil ground? | adhered well to primary support | cracking |  |  | losses | abrasions | surface dirt | accretions | discolouration |  |  | fair | good |  |  |  | unvarnished | [7 empty] | in original condition. should not be varnished. | [5 empty] | timber |  |  | carved |  | painted/stained |  | slip present | [7 empty] | two points | [13 empty] | no backing board | surface dirt |  | abrasions |  |  |  | chipped | [7 empty] | good |  |  | signed |  |  |  | nicole tse | 55 |  | mother (ibu) | 1960 | malaysia | national gallery of art, malaysia |  |  | original aux. support original support |  |  |  | chamfer |  |  | 652.5 | 542.5 | 17 | local? Malay hard ? | 655 | 653 | mitre simple | 654 | 810 | commercially made-local? | 810 | 810 | nails | 40 | 40 |  | 40 | 40 | 17 | 17 | 17 | 17 | 10 | 10 | 10 | 10 |  | Untitled.jpg | [5 empty] | 5 |  |  |  | by microscopy |  | plain closed | z twist | 10mm above brc | 0 |  |  | tacks side edges |  |  | cut to reverse edge | bottom distortions |  |  |  | 45 fold to the side edges |  |  | yes |  | along the vertical | along the horizontal | z-twist |  |  | z-twist | coloured ground | medium | uniform application id calcium sulphate id sulphate | id calcium sulphate | 13 | 13 | 13 | to side edge |  | 13 |  | thinly applied |  | 14 | 14 | 14 |  | 14 | light brown | tacks original |  |  | good (ground) |  | 7 |  |  | 7 | 10 | 10 | 86.11765 | oil | even distribution of force | microchemcial tests rb stain | loose | vehicular glossy and rich |  | 2 |  |  |  |  | id sulphate |  |  | even thin | plastic behaviour? |  |  |  | acquired in 1987 | [7 empty] | none |  | at the interlayer | at the interlayer | materials well constrcuted.care taken with preparation os strainer and supports. lossened tension over time due to loss of crimp, strength of threads and gravity. increased use of paint in pallette in later works. no canvas viisble and more brushy. less scumbled. externally induced damage. | 12/8/03 | pink thin layer 88 um thick, wet in wet, some resin inclusions, very fine pigments, no fillers, good quality | 1. signature 2. paint 3. paint abrasion 4. blc
1990.18 | laboratory, national gallery of art | yong mun sen | oil on canvasboard, framed |  | portrait | 800 x 651 | [10 empty] | surface dirt |  |  | accretions | indentations | orignal strainer replaced with plywood backing. marouflaged. |  | fair |  |  | linen attached to board | large tear repair: ( ,). support in sound condition. held in plane by marouflage technique. | planar |  | adequate tension |  |  |  |  | holes |  | surface dirt | staining | under tension britte fibres external mechanical damage | [6 empty] | well adhered | adhered well to primary support | cracking |  |  | losses | abrasions | surface dirt |  |  | overpainting |  |  |  |  | varnished |  |  |  | discoloured |  |  | drip marks |  | accretions |  |  | fair |  |  |  | timber |  |  |  |  | painted/stained |  | slip present |  |  |  |  | unglazed |  |  | two points | [6 empty] | d-rings |  |  |  | backing board |  |  | no backing board | surface dirt | accretions | abrasions | [11 empty] | good |  |  | signed | dated |  |  | nicole tse | 56 |  | the village | 1935 | malaysia | national gallery of art, malaysia | Balai.Yong Mun Sen 'The Village' CR 56 (1990.18) | new aux. support new support |  |  |  | 601 x 458 |  |  |  | 601 | 458 |  |  | 458 | 458 |  | 458 | 601 |  | 601 | 601 | [15 empty] | Untitled.jpg | previous treatment | [7 empty] | canvas attached to wood: plywood |  |  | plain closed |  | no sample | 0 |  |  | adhesive |  |  | cut to face edge | [7 empty] | no | marouflaged to board | [32 empty] | in areas of support loss and pai ntloss |  |  |  | ? | oil | under tension | visual examination microchemcial tests | #56.1:(450,10), #56.2:(205,395) | vehicular glossy and rich image below |  |  |  |  | ethanol |  | natural resin |  | solubility physical properties | medium thin | plastic behaviour? |  |  |  | acquired in 1990 | parallel to all edges | primary horizontal cracks in thick & thin paint secondary horizontal overall net cracks (primary cracks= secondary cracks) |  |  |  | gallery label |  | none |  | at the support layer | at the support layer, dark shadows visible | good materials, good technique poor condition | 12/8/03 | work heavily restored. large areas of oil overpaint. not visible in UV, under the thick varnish layer. image below. regular horizontal cracks. distinct layer, dry in dry, subtle changes in tone layer over layer | 1. paint 2. impasto 3. cracs/loss 4. canvas/overpaint 5. paint cracks | work hours airconditioning at 22 degrees+2 degrees, 50% RH+5% RH, off overnight prior storage display conditions unknown
1964.51 | laboratory, national gallery of art | latiff mohidn, abdul | oil on canvas, framed |  | portrait | 796 x 692 | [6 empty] | strainer strainer original |  | warped |  |  |  |  | accretions | indentations | original strainer. no bevel but turned upward to limit conact of strainer to support. | poor |  |  |  | cotton | fine cotton commercial canvas. not artists quality. | planar |  | adequate tension |  |  |  |  | holes |  | surface dirt | staining |  |  | fair |  |  |  | artist applied ground | well adhered thin application size layer visible ob fibre: starch/protein? id fucshine s |  | cracking |  |  | losses | abrasions | surface dirt |  |  |  |  | fair |  |  |  |  | unvarnished | [14 empty] | metal | strip frame | [5 empty] | no slip present |  |  |  | unglazed |  |  | two points | [6 empty] | d-rings |  |  |  | backing board |  |  | no backing board | surface dirt | accretions | abrasions | [11 empty] | good |  |  | signed | dated |  |  | nicole tse | 57 |  | daun-dan agave | 1964 | malaysia | national gallery of art, malaysia |  |  | original aux. support original support |  |  | 780 x 688 | none |  |  | 688 | 780 | 17 | soft? local? Malay | 688 | 688 | mitre simple | 688 | 780 | hand made | 780 | 780 | 2 staples and adhesive | 35 | 35 |  | 35 | 35 | 17 | 17 | 17 | 17 | 17 | 17 | 17 | 17 |  | Untitled.jpg |  | joins unstable |  | joins not flat | 0.5 | 1 |  |  |  | by microscopy |  | plain closed | z twist | 100mm r tcr | 0 |  |  | tacks side edges |  |  | cut to reverse edge |  |  |  |  | gathered, irregular fold |  |  | no | [9 empty] | id calcium carbonate | id calcium carbonate | 22 | 21 | 20 | to side edge |  | 21 |  | thinly applied |  | 20 | 21 | 22 |  | 21 | white | tacks original |  | fair (ground) |  |  | 15 |  |  | 15 | 22 | 21 | 40.21918 | oil | under tension awang damit states that mohidin mixed rabbit skin glue and pigments for this series & removed media? might explain the chalky appearance. | provenance rb stain |  | washed high pigment to low media |  | 2 |  |  | ethanol |  |  |  | solubility physical properties | thin even |  | elastic behaviour? | dry cured |  | acquired in 1964 | parallel to all edges | primary diagonal overall loss of cohesion in binder overall net cracks (primary cracks= secondary cracks) | [5 empty] | overall |  | at the support layer | at the support layer, dark shadows visible | biaxial cracks throughout and inner strainer member cracks. artists preperation of materials. dilution of oil paint with solvent caused weakness in paint and consequent cracking. application of solvent in primary malyers and formed a bleeding into upper oil layers with a higher media content. a form of drying crack. paint sample. | 14/8/03 |  | 1. cracks 2. paint 3. reverse 4. cracks 2 5. cleaving
1984.4 | laboratory, national gallery of art | tay hoe keat | oil on canvasboard, framed | landscape |  | 601 x 744 | 513 x 652 | [6 empty] | planar | [6 empty] | indentations | original straienr replaced with masonite backing. masonite panel disintegrating: powedery. water staining at reverse. |  | fair |  |  | linen attached to board | canvas cut down to face edge. | planar |  | adequate tension | loose | [7 empty] | brittle fibres delmainating trc under tension |  |  | good |  | commercial ground |  | well adhered cracked along turnover edges chalky at trc | adhered well to support | [11 empty] | good |  |  | varnished ? | [8 empty] | still transparent |  |  | good | [53 empty] | nicole tse | 58 |  | old railway pier penang | 1955 | malaysia | national gallery of art, malaysia |  | new aux. support new support |  |  |  | 529 x 666 |  |  |  | 666 | 529 |  |  | 666 | 666 |  | 666 | 529 |  | 529 | 529 | [15 empty] | Untitled.jpg |  | joins unstable |  |  |  |  | corners | label: Title: on railway Pier, penang, media: oil, year: 1955, size 68 x 54,No.20 | canvas attached to wood: masonite | by microscopy |  | plain closed |  | trc | 0 |  |  | adhesive |  |  | cut to face edge | [7 empty] | yes | marouflaged to board | [8 empty] | uniform application |  | 11 | 11 | 11 |  | to face edge | 11 |  | thinly applied |  | 11 | 11 | 11 |  | 11 | [8 empty] | TRC |  |  |  | ? | oil | under tension |  | trc | vehicular glossy and rich |  | 2 | [7 empty] | uneven medium | plastic behaviour? |  |  |  | acquired in 1994 | [5 empty] | gallery label |  | none |  | at the support layer trc where support is delaiminating | at the support layer, dark shadows visible | work marouflaged . no evidence of mechancial cracks due to environment. externally induced damge at trc and blc. | 14/8/03 |  | 1. trc
UPVMA-III.00129 | store | Buenaventura, Teodoro jr | oil on canvasboard, framed | landscape |  | 356 x 434 x 12 | 320 x 399 | [19 empty] | cotton attached to board |  | planar |  |  |  |  | corner distortions | indentations |  |  | surface dirt |  |  |  |  | good |  |  | artist applied ground | well adhered | adhered well to support |  |  | flaking | losses | abrasions | surface dirt | accretions | discolouration |  |  |  | good |  | varnished |  |  |  | discoloured | abrasions |  |  | surface dirt | accretions |  |  |  | good |  |  | timber |  |  |  |  | painted/stained |  |  | no slip present |  |  |  | unglazed | [13 empty] | backing board |  | other |  | surface dirt |  | abrasions | [5 empty] | corner damage | [5 empty] | good |  |  | signed |  |  |  | Nicole Tse | 59 | 97 | pagdaong (Kawit, Cavite) | 1943 | philippines | vargas museum, university of the philippines |  |  | original aux. support original support |  |  | 330 x 409 |  |  |  | 409 | 330 | [25 empty] | Untitled.jpg | [7 empty] | VERSO (on backing board): TC - "3 - Buenaventura - Cesar (sic) / A-60 / Kawit, Cavite / C-3A / B-3" (in black pen); BL-BC - "KAWIT, CAVITE" (in white pigment); BL - "129" (enircled); BR - "U.P.-JBVRC" (on half-torn gum label with red borders | canvas attached to pulpboard | by microscopy |  | plain | z twist |  | yes |  |  | adhesive |  |  | cut to face edge | [7 empty] | no | [5 empty] | thickly applied | [9 empty] | to face edge | [13 empty] | good (ground) | [8 empty] | oil | even distribution of force | visual examination |  | vehicular impasto image below | [6 empty] | natural resin |  | visual examination | even thin |  | elastic? elastic behaviour? | dry cured |  | signatiure brc, title centre bottom |  | large network of cracks local net cracks (primary cracks= secondary cracks) |  |  |  |  | written inscription | none |  | at the interlayer | at the interlayer | poor materials, fair technique fair condition | 9/4/04 |  | 1. front 2. signature | manually regulated airconditioning for humman comfort prior storage/ display coniditons in private museum
UPVMA-III.00077 | store | Amorsolo, pablo Cueto | oil on artistsboard, framed |  | portrait | 268 x 222 | oval : 110 x 150 | [20 empty] | grey verso paper on pulp board | planar |  |  |  |  | corner distortions | indentations | holes |  | surface dirt | staining |  |  |  | good |  | commercial ground |  | well adhered textured canvas look surface | adhered well to support | cracking |  | flaking |  |  | surface dirt | accretions |  |  |  |  | good |  | varnished |  |  |  | discoloured | abrasions |  |  | surface dirt |  | brittle |  | fair |  |  |  | timber |  |  |  | gesso moldings | painted/stained |  | slip present |  | glazed | glass | [15 empty] | backing board |  | other |  | surface dirt |  |  |  |  | dented | [8 empty] | good |  |  | signed | dated | canvas stamp supplier stamp |  | Nicole Tse | 60 | 198 | Piro (Pedro Son of Painter) | 1930 | philippines | vargas museum, university of the philippines |  |  | original aux. support original support |  |  | 183 x 138 |  |  |  | 183 | 138 | [25 empty] | Untitled.jpg | [7 empty] | Back: rowney artists board “..wney.... n...and pencil....london w england..” support: “ arte ave. rizal 415 manila P0.40 2, 127” and another stamp in black ‘2 and symbol (half lefrance symbol)’ VERSO (on paper backing): TC - "6 - AMORSOLO, PABLO / "PIRO" (pencil); CL - "77 (encircled, bfp); BR - "U.P.-JBVRC / 077" (bfp on gum label with red borders) | commercial pulpboard | [35 empty] | to face edge |  |  | thinly applied | [6 empty] | grey |  |  |  | good (ground) | [8 empty] | oil pencil underdrawing | even distribution of force | visual examination provenance |  | vehicular impasto underdrawing |  | numerous |  |  |  |  | dammar |  | visual examination physical characteristics | even thin |  | elastic? elastic behaviour? | dry cured |  | acquired in prior unstable environment current unstable environment |  | tented paint due to compressed support |  |  |  |  | written inscription | none | george rowney arte | at the ground layer no dark shadows | at the ground layer, no dark shadows visble | good materials, good technique fair condition | 9/4/04 |  | 1. arte stamp 2. reverse. signature 4. in frame 5. image only 6. reverse backing 7. rowney stamp | manually regulated airconditionin for artworks prior storage/ display coniditons in private museum
UPVMA-III.00078 | store | Amorsolo,pablo Cueto | oil on artistsboard, framed |  | portrait | 268 x 222 | oval : 110 x 150 | [20 empty] | grey verso paper on pulp board primary support: symbol only | planar |  |  |  |  | corner distortions | indentations | holes |  | surface dirt | staining |  |  |  | good |  | commercial ground |  | well adhered textured canvas look surface | adhered well to support | cracking |  | flaking |  |  | surface dirt | accretions |  |  |  |  | good |  | varnished |  |  | to sight image only | discoloured | abrasions |  |  | surface dirt |  | brittle | [5 empty] | timber |  |  |  | gesso moldings | painted/stained |  | slip present |  | glazed | glass | [15 empty] | backing board |  | other |  | surface dirt |  |  |  |  | dented | [8 empty] | good |  |  | signed | dated | canvas stamp supplier stamp |  | Nicole Tse | 61 | 197 | Sisilyo (CecilioSon of Painter) | 1930 | philippines | vargas museum, university of the philippines |  |  | original aux. support original support |  |  | 183 x 138 |  |  |  | 183 | 138 | [25 empty] | Untitled.pct | [7 empty] | back: rowney artists board “whatman board carton whatman contrecolle rough surface (Torchon) george rowney & Co Artists colourmen,..pencil Markers ..london w england..” VERSO (on paper backing): TL - "289" (pencil on paper label); TC - "Cecilio" (brown bp); C - "A-289 / 7 - AMORSOLO, PABLO / "SISILYO" (pencil); CL - "78" (encircled, bfp); BC - paper with typewritten info on painting; BR - "U.P.-JBVRC / 078" (bfp on gum label with red borders); BL of frame - "A-289" (bfp) | commercial pulpboard | [35 empty] | to face edge |  |  | thinly applied | [6 empty] | grey |  |  |  | good (ground) | [8 empty] | oil pencil underdrawing | even distribution of force |  |  | vehicular impasto underdrawing |  | 3 |  |  |  |  | dammar |  | visual examination brittleness | even thin |  | elastic? elastic behaviour? | dry cured |  |  |  | tented paint due to compressed support |  |  |  |  | written inscription | cracks in whites | george rowney | at the ground layer no dark shadows | at the ground layer, no dark shadows visble | good materials, good technique fair condition | 9/4/04 | brittle paint |  | manually regulated airconditionin for artworks prior storage/ display coniditons in private museum
UPVMA-III.00131 | store | Buenaventura, Teodoro | oil on artistsboard, framed | landscape |  | 325 x 420 | 245 x 345 | [20 empty] | textured layered board | planar |  |  |  |  | corner distortions | indentations |  |  | surface dirt | staining |  |  |  | good |  | commercial ground |  |  | adhered well to support | [5 empty] | surface dirt |  | discolouration |  |  |  | good |  |  |  | unvarnished | [13 empty] | timber |  |  |  |  | painted/stained |  |  | no slip present |  |  |  | unglazed | [16 empty] | no backing board | surface dirt | [7 empty] | corner damage | [5 empty] | good |  |  |  |  | supplier stamp | other label | Nicole Tse | 62 | 155 | countryside | 1863-1950 (circa & undated) | philippines | vargas museum, university of the philippines |  |  | original aux. support original support |  |  | 255 x 354 |  | 354 | 255 | 354 | 255 | 4 | [15 empty] | 4 | 4 | 4 | 4 | [5 empty] | Untitled.pct | [7 empty] | lefranc logo cut in half. ‘L’ on the left and ‘f’ on the right is viisble with the anchor. upper two entwined snakes and winged helmut are cut off. bottom section enclosed within its escutcheon. reverse ‘UP-JBVRC131’, ‘A-365 T.Bueventura’, ‘7-countryside’. label at side ‘363’ inscription ‘1. permanent green 2. emerald green 3. burnt sienna 4. burnt umber 5. zinc white 6. ivory black 7. orange 8. yellow ochre 9. yellow 10. alizarium crimson 11. manganese velvet 12. permanent black | commercial pulpboard | [15 empty] | deformation around tacks nails | [33 empty] | good (ground) | [8 empty] | oil | under tension |  |  | impasto sketchy chalky and dry | [9 empty] | even thin | plastic behaviour? | elastic? | dry cured | [7 empty] | gallery label | written inscription | none | lefranc | none | none | fair materials, good technique fingerprint along upper edge | 9/4/04 |  | 1. reverse backing 2. reverse support 3. front 4. details of paints used
UPVMA-III.00336.78 | store | Miranda, Irineo | oil on canvasboard, framed |  | portrait | 435 x 332 x 20 | 343 x 243 | [19 empty] | cotton attached to board |  | planar |  | positive tension |  |  | corner distortions | indentations |  |  | surface dirt | staining | delaminatingn alonf bottom edge |  |  | good |  |  | artist applied ground | well adhered glossy surface | adhered well to support |  |  | flaking | losses | abrasions | surface dirt | accretions |  | overpainting |  |  | good |  | varnished |  |  | sight edges only | discoloured | [8 empty] | good |  |  | timber |  |  |  | gesso moldings | painted/stained |  |  | no slip present |  |  |  | unglazed | [13 empty] | backing board |  | other |  | surface dirt | accretions | [6 empty] | corner damage | [5 empty] | good |  |  | signed | dated |  |  | Nicole Tse | 63 | 484 | Sampaguita Vendor | 1931 | philippines | vargas museum, university of the philippines |  |  | original aux. support original support |  |  | 409 x 309 |  |  |  | 409 | 309 | [25 empty] | Untitled.jpg | [7 empty] | VERSO (on paper backing): BL - "336" (bfp); BL on frame - "156" (bfp on paper label) | canvas attached to pulpboard | by microscopy |  | plain closed | z twist |  | no |  |  | adhesive |  |  | cut to face edge cut to side edge | [7 empty] | no | [9 empty] | uniform application | [5 empty] | to face edge | [9 empty] | grey old paint slurry |  |  |  | good (ground) | [8 empty] | oil artists paint appearance? proprietry product? | under tension |  |  | low pigment to high media glossy and rich vehicular |  | 1 | [7 empty] | even thin |  | elastic behaviour? | dry cured |  |  |  | local brittle paint local loss of cohesion in binder local net cracks (primary cracks= secondary cracks) |  |  |  |  | written inscription | none |  | at the ground layer no dark shadows | none | poor materials, good technique fair condition | 9/4/04 | gloss has the appearance of industrial product but impasto areas hold stiffness? | 1. signature 2. front | manually regulated airconditioning for humman comfort prior storage/ display coniditons in private museum
UPVMA-III.00037 | store | Amorsolo, Fernando Cueto | oil on canvas, framed |  | portrait | 543 x 416 x 50 | 295 x 423 |  | stretcher stretcher original | 4 |  |  |  | planar | [7 empty] | complex commecially made stretcher. pencil mark measurements indicating custom made. |  |  | good |  | cotton | copper tacks? availbale then? | planar |  | positive tension |  | taut |  |  |  |  | surface dirt |  |  |  |  | good |  |  | artist applied ground | well adhered another grey layer on the top acting as ground layer? glossy surface | adhered well to support | [5 empty] | surface dirt | accretions |  |  |  |  | good |  | varnished |  |  |  | discoloured | abrasions |  |  | surface dirt |  |  |  |  | good |  |  | timber |  |  |  |  | painted/stained |  |  | no slip present |  |  |  | unglazed | [13 empty] | backing board | fome-cor |  |  | surface dirt | [7 empty] | corner damage | [5 empty] | good |  |  | signed | dated |  |  | Nicole Tse | 64 | 151 | Portrait of Madam Nene Gabaldon | 1955 | philippines | vargas museum, university of the philippines |  |  | original aux. support original support |  |  |  | chamfer |  |  | 435 | 310 | 18 | soft? local? Philippines | 310 | 310 | complex tongue & groove dovetail | 310 | 435 | commercially made-local? | 435 | 435 | keys secured with nail at end | 45 | 45 | label ‘12 x 17 vargas’ | 45 | 45 | 18 | 18 | 18 | 18 | 15 | 15 | 15 | 15 | [9 empty] | VERSO (on cardboard backing): TR - "54" (in black bp); BR - "U.P.-JBVRC / 037" (on gum label with red borders); VERSO (on 2nd layer of cardboard backing): CR - "A-496 / Amorsolo, Fernando Cueto / Madam Nena Gabaldon (1955)" (bfp on top of pencil); TR - "496 (encircled) - JBV" (in red bp); BL - "37" (encircled, in bfp) |  | by microscopy |  | plain closed | s twist |  | no |  |  | tacks side edges tacks covered with paint |  |  | cut to reverse edge |  |  |  |  | 45 corner, folded under |  |  | no | new tacks ???? | along the vertical | along the horizontal | s-twist |  | thickly applied | s-twist | coloured ground | tight |  |  | 15 | 15 | 15 |  |  | 15 |  |  |  | 19 | 19 | 19 |  | 19 | grey old paint slurry & white | copper tacks ? tacks original |  |  | good (ground) |  | 7 |  |  | 7 | 9 | 9 | 46.5625 | oil pencil underdrawing |  |  |  | vehicular sketchy underdrawing | [6 empty] | synthetic resin |  |  | thin even |  | elastic? elastic behaviour? | dry cured | [8 empty] | written inscription | none | up college of fine arts? | none | none | good materials, good technique |  |  |  | manually regulated airconditioning for humman comfort prior storage/ display coniditons in private museum
UPVMA-III.00144 | store | Castaneda, Dominador | oil on canvasboard, framed |  | portrait | 502 x 402 x 32 | 430 x 340 | [19 empty] | bast attached to board |  | planar |  |  |  |  | corner distortions |  | holes |  | surface dirt |  | edge distortions brittle fibres |  | fair |  |  |  | artist applied ground | chalky | adhered well to support | [11 empty] | good |  |  |  | unvarnished | [13 empty] | timber |  |  |  |  | painted/stained |  |  | no slip present |  |  |  | unglazed | [16 empty] | no backing board | surface dirt |  | abrasions | [11 empty] | good |  |  | signed | dated |  |  | Nicole Tse | 65 | 29 | Sunset Clouds | 1933 | philippines | vargas museum, university of the philippines |  |  | original aux. support original support | [6 empty] | 435 | 360 | [25 empty] | Untitled.jpg | [7 empty] | inscription ‘printed by capt wid...aug 30,1944’ label ‘up-jbvrc 144’ label ‘jbv 73’ "144" (on masking tape) | canvas attached to pulpboard | by microscopy |  | plain open | z twist | 50mm L TRC | yes |  |  | adhesive paper at reverse |  |  | cut to reverse edge |  |  |  |  | 90 corner, folded under |  |  | no | [10 empty] | id calcium carbonate id calcium sulphate id carbonate | 10 | 10 | 10 |  | to face edge | 10 |  | thinly applied |  | 10 | 11 | 12 |  | 11 | [8 empty] | ground loss due to powdering |  |  |  |  | oil artists paint appearance | under tension | visual examination provenance | (10, 402)mm | vehicular sketchy dry in dry |  | 2 |  | synthetic? |  | cross section uv reflectance |  |  |  | thin even | plastic behaviour? | elastic? | dry cured |  |  |  | local net cracks (primary cracks= secondary cracks) |  |  |  |  | written inscription | none |  | at the support layer | at the support layer, dark shadows visible | fair materials, good technique very brittle canvas fibres attempt at good canvas board by attaching paper to reverse over canvas attachment but prepared after painting and top edge of paintign overturns. | 9/4/04 |  | 1. front 2. signature
UPVMA-III.00283 | store | Herrera, Dr Toribio | oil on canvasboard, framed |  | portrait | 350 x 255 | 320 x 227 | [19 empty] | cotton attached to board |  | planar |  | positive tension |  |  |  | indentations |  |  | surface dirt | staining | poor materials brittle fibres |  | fair |  |  |  | artist applied ground | well adhered brittle | adhered well to support | [10 empty] | fair |  |  | varnished |  |  | local | discoloured |  |  |  | surface dirt | [7 empty] | timber |  |  |  |  | painted/stained |  |  | no slip present |  |  |  | unglazed | [13 empty] | backing board |  | other |  | surface dirt | [7 empty] | corner damage | [5 empty] | good |  |  | signed | dated |  |  | Nicole Tse | 66 | 74 | Kakawate inBloom | 1940 | philippines | vargas museum, university of the philippines |  |  | original aux. support original support |  |  | 330 x 238 |  |  |  | 330 | 238 | 5 | [15 empty] | 5 | 5 | 5 | 5 | [5 empty] | Untitled.jpg | [7 empty] | in red ‘a-134..’ | canvas attached to pulpboard | by microscopy |  | plain open | z twist | 80mm down TRC | yes |  |  | adhesive |  |  | cut to face edge | [7 empty] | no | [8 empty] | loose | id calcium carbonate |  | 7 | 7 | 7 |  |  | 7 |  | thinly applied | positive stain to fuschin | 7 | 7 | 7 |  | 7 | [13 empty] | oil | stiff paint layer | microchemcial tests rb stain |  | vehicular |  | 1 | [7 empty] | thin even |  | elastic? elastic behaviour? | dry cured |  |  |  | secondary horizontal and vertical tight network of small cracks |  |  |  |  | written inscription | none |  | at the ground layer no dark shadows at the interlayer | at the ground layer, no dark shadows visble | poor materials, fair technique fair condition | 9/4/04 | at this stage hererra was ateacher of anatomy and persepctive at up college of fine arts. prior graduated from up school of fine arts under enriquez and F. Amorsolo. | 1. reverse 2. front 3. signature | manually regulated airconditioning for humman comfort prior storage/ display coniditons in private museum
UPVMA-III.00071 | store | Amorsolo, Pablo cueto | oil on canvasboard, framed |  | portrait | 572 x 452 x 20 | 450 x 330 | [19 empty] | cotton attached to board |  | planar |  | positive tension |  |  | corner distortions | [5 empty] | slight concave cut down at top edge |  |  | good |  | commercial ground |  | well adhered | adhered well to support | [5 empty] | surface dirt | [5 empty] | good |  | varnished |  |  |  | discoloured |  |  |  | surface dirt |  |  |  |  | good |  |  | timber |  |  |  |  | painted/stained |  | slip present |  |  |  |  | unglazed | [16 empty] | no backing board | surface dirt | accretions | [6 empty] | corner damage | [6 empty] | excellent |  | signed | dated | supplier stamp |  | Nicole Tse | 67 | 112 | Charcater Study | 1940 | philippines | vargas museum, university of the philippines |  |  | original aux. support original support |  |  | 478 x 350 |  |  |  | 478 | 350 | [25 empty] | Untitled.jpg | [7 empty] | stamp ‘art school canvas board’ inscription ‘Amorsolo, Pablo A-290 charcater study’ | commercial canvas board | by microscopy |  | plain open | z twist |  | yes |  |  | adhesive |  |  | cut to reverse edge |  | rust stains on support | [5 empty] | yes | [9 empty] | uniform application | [8 empty] | thinly applied | [6 empty] | white | [12 empty] | oil | stiff paint layer | visual examination |  | vehicular opaque |  | 2 |  |  |  |  | natural resin |  | visual examination | even thin |  | elastic? elastic behaviour? | dry cured | [8 empty] | written inscription | none | art school canvas board | none | none | good materials, good technique | 9/4/04 |  |  | prior storage/ display coniditons in private museum manually regulated airconditioning for humman comfort
UPMVA-III.00028 | store | amorsolo, Fernando Cueto | oil on canvas, framed |  | portrait | 622 x 520 x 53 | 498 x 398 |  | stretcher stretcher original | 4 |  |  |  | planar | [7 empty] | complex commecially made stretcher. pencil mark measurements indicating custom made. keys in place with nail. |  |  | good |  | cotton |  | planar |  | positive tension |  | taut |  |  |  |  | surface dirt | staining | distortions and paint cupping shrunk along warp & weft |  |  | good |  | commercial ground |  | well adhered secondary ground layer of grey | adhered well to support | cracking |  |  |  |  | surface dirt | accretions | discolouration |  |  |  | good |  | varnished |  |  |  | discoloured | abrasions | blanching |  | surface dirt |  |  |  | fair |  |  |  | timber |  |  |  |  | painted/stained |  | slip present |  |  |  |  | unglazed | [13 empty] | backing board | fome-cor |  |  | surface dirt | [14 empty] | excellent |  | signed | dated |  |  | Nicole Tse | 68 | 140 | Head Study of Mrs Luz B Magasay | 1954 | philippines | vargas museum, university of the philippines |  |  | original aux. support original support |  |  | 515 x 410 x 22 | chamfer |  |  | 515 | 413 | 20 | local? Philippines taguile | 413 | 413 | complex tongue & groove dovetail | 413 | 515 | commercially made-local? | 515 | 515 | keys secured with nail at end | 44 | 44 | none | 44 | 44 | 20 | 20 | 20 | 20 | 15 | 15 | 15 | 15 |  | Untitled.jpg |  |  |  |  | 3 | 5 | 0 |  |  | visual examination | right | plain closed | s twist | brc | no |  | mould | tacks side edges |  |  | cut to reverse edge |  |  |  |  | 45 corner, folded under |  |  | no |  | along the vertical | along the horizontal | s-twist |  |  | s-twist |  |  | uniform application id calcium carbonate |  | 10 | 10 | 10 |  |  | 10 |  |  |  | 14 | 14 | 14 |  | 14 | white | tacks original | [10 empty] | ? | oil pencil underdrawing | under tension | visual examination | grey: 230 mm up brc, red 70mm R tlc | vehicular sketchy underdrawing |  | 2 |  |  |  |  | natural resin |  | visual examination | even thin |  | elastic behaviour? | dry cured |  |  | corner circle (quadrant) cracks (stress at corners) | primary diagonal tented paint due to compressed support | [5 empty] | brushstroke crack |  | none | at the ground layer, no dark shadows visble |  | 9/4/04 | tight support. corner cracks due to dessication: all mechanical cracks. narra frame. most popular frame for this period around the 70s. when molave exhausted. ipil often used for stretcher: most sturdy. ipil used rfor firewood in 60s so ipil became not so readily available so started using taguile. | 1. reverse 2. front | manually regulated airconditioning for humman comfort prior storage/ display coniditons in private museum
UPVMA-III.00235 | gallery | simon flores y de la rosa | oil on canvasboard, framed |  | portrait | 969 x 704 x 39 | 845 x 590 | [19 empty] | cotton attached to board | no indication of previous strainer/ stretcher | planar |  | positive tension | [6 empty] | surface dirt |  | brittle fibres local blind cleavage trc |  |  | good |  |  | artist applied ground | chalky loss due to material weakness loss due to external damage; bottom edge; moisture? | adhered well to support | cracking |  |  | losses | abrasions | surface dirt | accretions |  | overpainting |  |  | good |  |  | varnished ? |  |  |  | abrasions | blanching |  | surface dirt | accretions |  |  |  | good |  |  | timber |  |  |  |  | painted/stained |  | slip present |  | glazed | glass | [18 empty] | no backing board | surface dirt |  | abrasions | [5 empty] | corner damage | [5 empty] | good |  |  | signed | dated |  |  | Nicole Tse | 69 | 344 | primeras letras | 1890 | philippines | vargas museum, university of the philippines |  | new aux. support new support |  |  |  | 870 x 610 |  |  |  | 870 | 610 | [25 empty] | Untitled.jpg | [7 empty] | VERSO (on paper backing): BL - "# 235" (bfp); VERSO (of support): TC - "Restauras por A(?) - Ongpin(?), 1937 (blue pencil); VERSO: BC - "$ 1.40" | canvas attached to pulpboard | by microscopy |  | plain closed | z twist | none | no |  |  | adhesive |  |  | cut to face edge | [7 empty] | yes | marouflaged to board | [7 empty] | medium | id calcium carbonate uniform application |  | 16 | 16 | 16 |  |  | 16 |  | thinly applied |  | 16 | 16 | 16 |  | 16 |  |  |  |  | good (ground) |  |  |  | ground loss due to powdering |  |  |  |  | oil | well adhered and well bound. Thin application of paint. loss due to moisture and deterioration of ground. | visual examination provenance | (810, 560) | vehicular blending |  | numerous | [7 empty] | even thin | plastic behaviour? | [5 empty] | due to changes or previous treatment local grid cracks (follows canvas weave) tight network of small cracks |  |  |  |  | written inscription | local tight network of small cracks net cracks (irregular, primary cracks = secondary cracks) |  | at the support layer due to moisture delamination | along the bottom edge | good materials, good technique good condition | 11/4/04 |  | 1. script reverse 2. signature 3. surface details 4. unframed 6. framed | manually regulated airconditioning for humman comfort prior storage/ display coniditons in private museum
UPVMA-III.00380 | gallery | de la rosa, fabian | oil on wood panel, framed | landscape |  | 395 x 500 x 36 | 330 x 435 | [20 empty] | grain along horizontal painted off white on the reverse | planar |  |  |  |  | corner distortions | [5 empty] | reverse cracks in horizontal grain |  |  | good |  |  | artist applied ground | well adhered ground/ white on reverse | adhered well to support | cracking |  |  | losses |  | surface dirt | accretions |  |  |  |  | good | [5 empty] | discoloured |  |  |  | surface dirt |  | yellowed under rebate |  | fair |  |  |  | timber |  |  |  |  | painted/stained | [6 empty] | unglazed | [13 empty] | backing board |  | other |  | surface dirt | accretions | [12 empty] | good |  |  | signed |  |  |  | Nicole Tse | 70 | 177 | marikina valley | 1869-1937 (circa & undated) | philippines | vargas museum, university of the philippines |  |  | original aux. support original support |  |  | 360 x 465 x 5 |  | 465 | 360 | 465 | 360 |  | local? Philippines | [23 empty] | Untitled.jpg | [7 empty] | VERSO (on paper tape): TR - "379 / 4" (black bp) | wood panel | [29 empty] | id calcium carbonate | [9 empty] | positive stain AB2 | [5 empty] | white |  |  |  | good (ground) | [8 empty] | oil | minor cracks. all well adhered. wood grain opening at the reverse. | rb stain provenance | (0, 215)mm | sketchy high pigment to low media chalky and dry |  | 2 |  |  |  |  | natural resin |  | light microscope | thin even |  | elastic behaviour? | dry cured |  |  |  | secondary horizontal solid support expanding: minor |  |  |  |  | written inscription | brushstroke crack |  | none | none | good materials, good technique | 11/4/04 |  |  | manually regulated airconditioning for humman comfort prior storage/ display coniditons in private museum
UPVMA-III.00276 | gallery | guerrero, lorenzo | oil on artistsboard, framed |  | portrait | 470 x365 x 35 | 323 x 218 | [20 empty] | textured surface canvas paper |  | warped |  |  |  | corner distortions |  |  |  | surface dirt | staining | convex bow water damaged bottom edge |  |  | good |  | commercial ground |  | well adhered | adhered well to support | cracking |  |  |  | abrasions | surface dirt |  |  | overpainting |  |  | good |  |  | varnished ? |  |  | discoloured | abrasions | blanching | drip marks |  |  |  |  | fair |  |  |  | timber |  |  |  | gesso moldings | painted/stained |  | slip present |  |  |  |  | unglazed |  |  | two points |  |  |  |  | screws | [5 empty] | backing board |  | other |  | surface dirt | [5 empty] | chipped |  | corner damage | [6 empty] | excellent | [5 empty] | Nicole Tse | 71 | 144 | water carrier | 1850-1900 (circa & undated) | singapore | singapore art museum, national heritage board |  |  | original aux. support original support | [6 empty] | 325 | 222 | [25 empty] | Untitled.jpg | [7 empty] | on reverse in panel, series of quares and numbers with inscriptions, most illegible: ‘1-18...sole VERSO (on plywood): C - "GUERRERO, LORENZO MA. / WATER CARRIER / A-125" (in pencil); BL - "276" (encircled, in bfp); BR - "U.P.-JBVRC / 276" (on insect-infested gum label with red borders) | commercial pulpboard | [12 empty] | bottom distortions | [16 empty] | id calcium carbonate | id calcium carbonate id carbonate |  |  |  |  | to face edge | [22 empty] | oil | substantial overpaint. unusual corner circle crack on pulp board- tension from frame? |  | brown and ground: 115mm up brc | low pigment to high media opaque vehicular |  | 3 |  |  |  |  | natural resin |  | UV fluorescence cross sections | even medium | plastic behaviour? |  |  |  |  | corner circle (quadrant) cracks (stress at corners) | most overpainted difficult to see |  |  |  |  | written inscription | none |  | at the ground layer no dark shadows | at the ground layer, no dark shadows visble | fair materials, good technique fair condition | 11/4/04 |  | 1. inscription on reverse 2. framed 3. unframed | manually regulated airconditioning for humman comfort prior storage/ display coniditons in private museum
UPVMA-III.0381 | gallery | de la rosa, fabian | oil on canvasboard, framed | landscape |  | 482 x 650 x3 5 | 278 x 440 | [7 empty] | warped | [6 empty] | wood split 130mm long at 140 mm and 70mm long at 210 mm up from brc. |  | fair |  |  | cotton attached to board | one piece 290mm wide. grain horizontal.hand made. wood local tropical. |  | warped |  |  |  | corner distortions | [5 empty] | brittle fibres local blind cleavage |  |  | good |  | commercial ground |  | well adhered | adhered well to support |  |  |  | losses |  | surface dirt |  | discolouration |  |  |  | good |  | varnished |  |  |  | discoloured | abrasions |  |  |  | accretions |  |  | fair |  |  |  | timber |  |  |  | gesso moldings | painted/stained |  | slip present |  |  |  |  | unglazed | [13 empty] | backing board |  | other |  | surface dirt |  |  |  | losses |  |  |  | corner damage |  | work loose in frame | surface dirt top edge |  |  | good |  |  | signed |  |  |  | Nicole Tse | 72 | 161 | river view from sta ana | 1869-1937 (circa & undated) | philippines | vargas museum, university of the philippines |  |  | original aux. support original support | [6 empty] | 462 | 292 | 4 | [15 empty] | 4 | 4 | 4 | 4 | [5 empty] | Untitled.jpg |  |  | joins split | [5 empty] | canvas attached to wood | by microscopy |  | plain open |  | blc |  |  |  | adhesive |  |  |  | bottom distortions | [16 empty] | uniform application | id carbonate | [7 empty] | thinly applied |  | 16 | 16 | 16 |  | 16 | white |  |  |  | good (ground) | [8 empty] | oil | well adhered. local drying cracks. paint loss due to delaminating canvas support. | visual examination | green: blc ground: brc | vehicular impasto |  | 3 |  |  |  |  | natural resin |  | visual examination yellow discolouration | even medium | plastic behaviour? |  |  |  | acquired in current unstable environment |  | local primary vertical cracks in thick paint | [5 empty] | brushstroke crack cracks in whites |  | at the support layer | at the ground layer, no dark shadows visble | good materials, good technique | 11/4/04 and 15/10/05 | well adhered. local drying cracks. paint loss due to delaminating canvas support. | 1. reverse 2. front 3. detail 4. corner 5. signature | manually regulated airconditioning for humman comfort prior storage/ display coniditons in private museum
UPVMA-III.00335 | store | miranda, ireneo y lintag | oil on artistsboard, framed | landscape |  | 297 x 383 x 18 | 260 x 350 | [20 empty] | textured paper with canvas weave impression | planar |  |  |  |  | corner distortions |  |  |  | surface dirt | staining | paper delaminating brittle fibres |  |  | good |  | commercial ground |  | well adhered glossy surface | adhered well to support | cracking |  |  |  |  | surface dirt | accretions | discolouration |  |  |  | good |  | varnished |  |  |  | discoloured |  |  |  |  | accretions |  |  |  | good |  |  | timber |  |  |  |  | painted/stained | [6 empty] | unglazed | [13 empty] | backing board |  | other |  | surface dirt | [7 empty] | corner damage | [5 empty] | good |  |  | signed | dated |  |  | Nicole Tse | 74 | 353 | home from work | 1944 | philippines | vargas museum, university of the philippines |  |  | original aux. support original support |  |  | 270x 360 x6 |  |  |  | 360 | 270 | [25 empty] | Untitled.jpg | [7 empty] | VERSO (on cardboard backing): TC - "335" (bfp); C - "Home From Work" (blue bp), "B - 11" (blue fp); BR - "U.P.-JBVRC / 335" (bfp on gum label with red borders) | commercial pulpboard | [12 empty] | bottom distortions | [16 empty] | id calcium carbonate | [5 empty] | to face edge | [13 empty] | good (ground) | [8 empty] | oil |  | visual examination |  | vehicular sketchy |  | 2 |  |  |  |  | natural resin |  | physical characteristics | even thin |  | elastic behaviour? | dry cured | [9 empty] | flame cracks (short cracks) |  | none | at the ground layer, no dark shadows visble |  | 11/4/04 |  | 1. reverse 2. front | manually regulated airconditioning for humman comfort prior storage/ display coniditons in private museum
UPVMA-III.00143 | gallery | castaneda, dominador | oil on canvas, framed | landscape |  | 390 x 521 x 24 | 322 x 450 |  | stretcher stretcher original | 2 |  |  |  | planar |  |  | surface dirt | staining |  |  | indentations | commerically acquired with price. standard size of 13" x 18" |  |  | good |  | cotton | support just reached side edge. economical use of fabirc support. |  | warped |  | loose | [5 empty] | surface dirt | staining | brittle fibres minor horizontal bulges throughout stretched along warp & weft |  | fair |  |  |  | artist applied ground | well adhered glossy surface | adhered well to support | cracking |  |  |  | abrasions | surface dirt | accretions | discolouration |  |  |  | good |  | varnished |  |  |  | discoloured |  |  |  | surface dirt |  |  |  | fair |  |  |  | timber |  |  |  |  | painted/stained | [6 empty] | unglazed | [13 empty] | backing board | fome-cor |  |  | surface dirt | accretions | [12 empty] | good |  |  | signed | dated | supplier stamp |  | Nicole Tse | 75 | 354 | ravaged manila | 1940s (circa & undated) | philippines | vargas museum, university of the philippines |  |  | original aux. support original support |  |  | 328 x 455 | chamfer | 455 | 328 | 455 | 328 | 20 | pine | 328 | 385 | tongue & groove mitre | 356.5 | 455 | commercially made | 455 | 455 |  | 45 | 45 | stamp ‘P0.30’ left member (must be x 2) stamp ‘P0.40’ bottom member (x2?) embosed ‘El82’ both left & bottom inscription ‘A-34.4’ ‘143’ and types label ‘avec et manila dominador castenado 2236 juan luna st. manila’ (typewritten on paper label), "143" (encircled, bfp); TC - "A - 344" (bfp and pencil); TR - "U.P.-JBVRC / 143" (bfp on gum label with red borders) | 45 | 45 | 20 | 20 | 20 | 20 | 17 | 17 | 17 | 17 |  | Untitled.jpg |  |  | joins split |  | 1.5 | 3 |  |  |  | by microscopy | top | twill closed | z twist | brc | no |  |  | tacks side edges | overall distortions |  | cut to side edge |  | rust stains on support |  | deformation around tacks nails | 90 fold to the side edges | tears around tacks tears | loss of tacks insecure support | no |  | along the horizontal | along the vertical | z-twist |  |  | z-twist |  |  |  | id carbonate | 20 | 20 | 20 |  | to face edge | 20 |  |  | negative starch test | 22 | 22 | 22 |  | 22 | grey old paint slurry | tacks original |  |  | good (ground) |  | 12 |  |  | 14 | 9 | 9 | 36.88636 | oil | grey paint ground, support not stable yet few aged cracks? indicates stability? | provenance | grey 175mm up brc | sketchy vehicular image below |  | 3 |  |  |  |  | natural resin |  | visual examination physical characteristics | thin even |  | elastic behaviour? | dry cured |  |  | parallel to all edges corner circle (quadrant) cracks (stress at corners) | primary horizontal tented paint due to stretched support |  |  |  |  | written inscription | none | el 82 | none | none | good materials, good technique | 11/4/04 | grey ground like amorsolo works. no white ground with porous cotent. commercial stretcher. paint built up in textured scumbles. image below? however haphazard stretching & use of grey paint slurry | 1. EL82 and price 2. el82 and price 3. front 4. EL82 overall stretcher | prior storage/ display coniditons in private museum manually regulated airconditioning for humman comfort
UPVMA-III.00146 | gallery | castaneda, dominador | oil on canvasboard, framed | landscape |  | 413 x 538 x 15 | 321 x 448 | [19 empty] | cotton attached to board id by microscopy |  |  | warped | [7 empty] | surface dirt | staining | brittle fibres concave board |  |  | good |  | commercial ground |  | well adhered glossy surface | adhered well to support |  |  | flaking | losses | abrasions | surface dirt | accretions |  | overpainting |  |  | good |  | varnished |  |  |  | discoloured | abrasions |  | drip marks | surface dirt | accretions | [6 empty] | timber |  |  |  | gesso moldings | painted/stained |  | slip present |  |  |  |  | unglazed | [16 empty] | no backing board | surface dirt | accretions | abrasions | flaking | losses | dented |  | cracking | corner damage | mitres separating | work loose in frame | surface dirt top edge | poor |  |  |  |  | signed | dated | supplier stamp |  | Nicole Tse | 76 | 356 | japanese control | 1947 | philippines | vargas museum, university of the philippines |  |  | original aux. support original support |  |  | 329 x 455 x 4 |  |  |  | 455 | 329 | 4 | [15 empty] | 4 | 4 | 4 | 4 | [5 empty] | Untitled.pct | [7 empty] | reverse label ‘UP-JBVRC 146’ inscription ‘Japanese patrol D. Casteneda / 1947" (blue bp); BR - "U.P. - JBVRC / 146" (bfp on gum label with red borders); BL of frame - "99" (bfp on label) | commercial canvas board | by microscopy |  | plain closed | z twist |  | no |  |  | adhesive |  |  | cut to reverse edge |  | rust stains on support |  |  | 45 corner, folded under |  |  | no | [8 empty] | medium | id calcium carbonate uniform application |  | 15 | 15 | 15 |  |  | 15 |  | thinly applied |  | 15 | 15 | 15 |  | 15 | off white |  |  |  | good (ground) | [8 empty] | oil |  | visual examination |  | vehicular impasto |  | 2 |  |  |  |  | natural resin |  | visual examination | even thin |  | elastic behaviour? | dry cured |  |  |  |  | framers label |  |  | gallery label | written inscription | none | no name but appearance of commercial art supply | at the interlayer indentation from front | none | fair materials, fair technique | 11/4/04 |  | 1. front 2. reverse baord | manually regulated airconditioning for humman comfort prior storage/ display coniditons in private museum
UPVMA-III.00373 | gallery | rivera, vicente | oil on canvasboard, framed |  | portrait | 582 x 452 x 16 | 485 x 35 | [19 empty] | cotton attached to board | never on aux. support- pinned out & painted. later attached to gypsum board as a backing. |  | warped |  |  |  | corner distortions | indentations | holes |  | surface dirt | staining | brittle fibres major vertical bulges throughout major horizontal bulges throughout water damaged pin holes in corners | poor |  |  |  | commercial ground |  | well adhered loss of adhesion loss due to external damage |  | cracking | blind cleavage | flaking | losses | abrasions | surface dirt | accretions |  |  | poor |  |  |  | varnished |  |  |  | discoloured | abrasions |  |  | surface dirt | accretions |  |  | fair |  |  |  | timber |  |  |  | gesso moldings | painted/stained | [6 empty] | unglazed |  |  | two points |  |  |  | hanging system | screws | [5 empty] | backing board |  | other |  | surface dirt | accretions | abrasions | [5 empty] | corner damage | [5 empty] | good |  |  |  | dated |  |  | Nicole Tse | 77 | 386 | Woman Devotee and Child (Supplication) | 1939 | philippines | vargas museum, university of the philippines |  | new aux. support new support |  |  |  | 502 x 368 |  |  |  | 502 | 368 | 5 | [15 empty] | 5 | 5 | 5 | 5 | [5 empty] | Untitled.jpg | [8 empty] | canvas attached to pulpboard | by microscopy |  | plain open | z twist |  | yes |  |  | adhesive | overall distortions |  | cut to face edge | bottom distortions | rust stains on support | top distortions |  |  |  |  | in the bottom half | marouflaged to board | [7 empty] | medium | uniform application id calcium carbonate | id calcium carbonate | 15 | 15 | 15 |  |  | 15 |  | thinly applied |  | 15 | 15 | 15 |  | 15 |  |  |  | fair (ground) | [9 empty] | oil |  | visual examination |  | vehicular sketchy | [9 empty] | thin even |  | elastic behaviour? | dry cured |  |  |  | primary diagonal tented paint due to stretched support herringbone cracks (from back) large network of cracks | [5 empty] | none |  | at the support layer with dark shadows at the support layer due to moisture delamination | at the support layer, dark shadows visible in the lower half | good materials, good technique poor condition | 11/4/04 |  | 1. water damage 2. front 3. cracks | manually regulated airconditioning for humman comfort prior storage/ display coniditons in private museum
UPVMA-III.00059 | gallery | amorsolo, Fernando Cueto | oil on canvas, framed | landscape |  | 735 x 963 x 51 |  |  |  | 8 | [6 empty] | surface dirt |  |  |  |  | good new auxiliary support |  |  | good |  | cotton | in pencil on reverse of new lining ‘a 21 planting rice by director ferdinand g amorsolo oil on canvas 21 ‘ ..x 1/..’ | planar |  |  |  | taut | [6 empty] | flattened by treatment |  |  | good |  | commercial ground |  | well adhered | adhered well to support | cracking |  |  | losses | abrasions | surface dirt | accretions | discolouration | overpainting |  | fair |  |  | varnished | [7 empty] | surface dirt |  |  |  |  | good |  |  | timber |  |  |  | gesso moldings | painted/stained |  | slip present |  |  |  |  | unglazed |  | affixed to wall by: | two points | [7 empty] | single strand wire |  |  | backing board | fome-cor |  |  | surface dirt | accretions | [5 empty] | cracking |  | mitres separating |  |  |  |  | good |  |  | signed | dated |  |  | Nicole Tse | 78 | 363 | rice planting | 1943 | philippines | vargas museum, university of the philippines |  | new aux. support new support |  |  | stretcher new | 559 x 792 x 22 | chamfer |  |  | 792 | 559 | 22 | soft? pine | 792 | 792 | mitre tongue & groove | 792 | 559 | commercially made | 559 | 559 |  | 40 | 40 | in pen ‘AIC ltd 8/84’ (relates to previous treatment? US?) label ‘Barnes fine arts 1226 connecticut avenue washington’ | 40 | 40 | 22 | 22 | 22 | 22 | 16 | 16 | 16 | 16 |  | Untitled.pct | [5 empty] | 3 |  | BL - "J.B.V. / 21" (bfp on paper label w/ red borders); CR - "22 x 31 1/4 (encircled) / 1 (encircled) RELIABLE / FINISH / # H6 PATTERN / # F2 -" (pencil); VERSO (on sealing tape): BR - "U.P.-JBVRC / 059" (bfp on gum label w/ red borders); VERSO (on canvas): TC - "A - 21 / "PLANTING RICE" / By Director Fernando C. Amorsolo / OIL ON CANVAS 21 1/4 x 50 1/2" |  |  |  | plain closed | z twist | left edge | no |  |  | staples side & reverse edges prior tacks side edges |  |  | cut to side edge |  | rust stains on support | [5 empty] | no | wax lined linen secondary support | [8 empty] | uniform application id calcium carbonate | id calcium carbonate | 20 | 20 | 20 |  |  | 20 |  | thinly applied |  | 20 | 20 | 20 |  | 20 |  | tacks replaced with staples |  |  | good (ground) |  | 13 |  |  | 13 | 9 | 9 | 61.40909 | oil | discoloured overpaint and paint surface under varnish extensive grid cracking: large exposure to climatic changes | visual examination |  | vehicular opaque | thick | [8 empty] | medium even |  | elastic behaviour? | dry cured |  | conservation treatment in 1984 | corner bisector crack (keying out) | primary horizontal and vertical large network of cracks overall grid cracks (follows canvas weave) overall net cracks (primary cracks= secondary cracks) tight network of small cracks secondary vertical |  |  |  | gallery label | written inscription | none | barnes fine arts | at the support layer | at the support layer, dark shadows visible | good materials, good technique fair condition | 12/4/04 |  | 1. front 2. grid cracks 3. vertcial cracks 4. sigmound cracks 5. fin elin ecracks 6. reverse 7. stretcher | manually regulated airconditioning for humman comfort prior storage/ display coniditons in private museum prior treatment in USA? framers label and inscription indicate
UPVMA-III.00067 | gallery | amorsolo, Fernando Cueto | oil on canvas, framed | landscape |  | 518 x 670 x 45 |  |  | stretcher stretcher original | 4 |  |  |  | planar |  |  | surface dirt |  |  |  | indentations | kendondong wood? |  |  | good |  | cotton |  | planar |  | positive tension |  | taut |  |  |  |  | surface dirt | staining | shrunk along warp & weft |  |  | good |  |  | artist applied ground | ground applied over steel tacks well adhered | adhered well to support | cracking |  |  |  | abrasions | surface dirt | accretions |  |  |  |  | good |  |  |  | unvarnished | [13 empty] | timber |  |  |  | gesso moldings | painted/stained |  | slip present |  |  |  |  | unglazed |  |  | two points |  |  |  |  | screws | [5 empty] | backing board |  | other |  | surface dirt |  | abrasions | [5 empty] | corner damage | [5 empty] | good |  |  | signed | dated |  |  | Nicole Tse | 79 | 362 | woman cooking in a kitchen | 1959 | philippines | vargas museum, university of the philippines |  |  | original aux. support original support |  |  | 412 x 560 | chamfer | 560 | 412 | 560 | 412 | 22 | hard? local? Philippines | 560 | 560 | complex tongue & groove dovetail | 560 | 412 | commercially made-local? | 412 | 412 |  | 46 | 46 | in pencil ‘16 x 22’ pencil marks around joins indicating custom made | 46 | 46 | 22 | 22 | 22 | 22 | 15 | 15 | 15 | 15 |  | Untitled.jpg |  |  | joins split |  | 0.4 | 5 |  | VERSO (on corrugated board backing): TL - "A - 849 / AMORSOLO, F.C. (MANILA, 1959) / "WOMAN COOKING IN A KITCHEN" / OIL ON CANVAS, 22" x 16" (blue fp); C - "Modern Frames" (stamped framer's label); BL - "67" (encircled, bfp); BR - "U.P.-JBVRC / 067" (bfp on gum label with red borders) |  | by microscopy | top | plain closed | s twist | 60mm r tlc with grey ground | no |  |  | tacks side edges |  |  | cut to side edge ends folded under |  |  |  | deformation around tacks nails | 45 corner, folded under |  |  | no |  | along the horizontal | along the vertical | s-twist |  | thickly applied | s-twist |  | medium | uniform application id calcium carbonate id sulphate | id calcium carbonate | 14 | 14 | 14 |  |  | 14 |  | thinly applied | negative stain AB2 positive starch test | 10 | 10 | 10 |  | 10 | off white | tacks original |  |  | good (ground) |  | 10 |  |  | 11 | 6 | 6 | 58.90909 | oil | corner circle cracks: minor. porous surface (unloike oil media) and mold spots. | visual examination | 60mm r tlc with grey ground | vehicular blending | [6 empty] | id sulphate |  |  | even thin |  | elastic behaviour? | dry cured |  |  | corner circle (quadrant) cracks (stress at corners) |  | framers label |  |  |  | written inscription | brushstroke crack local flame cracks (short cracks) | modern frames | none | at the interlayer | good materials, good technique | 8/4/04 | canvas exceptionally tight. appears unvarnished and surface porous_mold? | 1. stretcher 2. stretcher corner 3. backing 4. signature 5. label | manually regulated airconditioning for humman comfort prior storage/ display coniditons in private museum
UPVMA-III.00141 | gallery | castaneda, dominador | oil on canvasboard, framed | landscape |  | 435 x 540 x 23 | 340 x 445 | [19 empty] | cotton attached to board | canvas folded over to reverse edge and paper backing over top. appears to be a typical commercial canvas board but no supplier indicated. | planar |  | positive tension |  |  | corner distortions | [5 empty] | brittle fibres acidic board |  |  | good |  | commercial ground |  | well adhered | adhered well to support | cracking |  | flaking | losses |  | surface dirt | accretions |  | overpainting |  |  | good |  | varnished |  |  |  | discoloured | [7 empty] | fair |  |  |  | timber |  |  |  |  | painted/stained |  | slip present | [7 empty] | two points |  |  |  |  | screws | [8 empty] | no backing board | surface dirt | accretions | [12 empty] | good |  |  | signed | dated |  |  | Nicole Tse | 80 | 369 | market scene | 1940 | philippines | vargas museum, university of the philippines |  |  | original aux. support original support | [6 empty] | 445 | 340 | [25 empty] | Untitled.pct | [8 empty] | canvas attached to pulpboard |  |  | plain open | z twist |  | no |  |  | adhesive |  |  | cut to reverse edge | [7 empty] | no | [8 empty] | loose | uniform application id calcium carbonate | id calcium carbonate | 18 | 18 | 18 |  |  | 18 |  | thinly applied |  | 18 | 18 | 18 |  | 18 | off white |  |  |  | good (ground) | [8 empty] | oil | well adhered external mechanical damage caused loss |  |  | vehicular sketchy image below |  |  | 1 |  |  |  | synthetic resin |  | visual examination | even medium |  | elastic behaviour? | dry cured |  |  |  | secondary diagonal local net cracks (primary cracks= secondary cracks) | [5 empty] | none | no name but appearance of commercial art supply | at the interlayer losses due to external mechanical damage | at the interlayer | good materials, good technique good condition | 11/4/04 | local cracks. losses at the interlayer due to image below. |  | manually regulated airconditioning for humman comfort prior storage/ display coniditons in private museum
UPVMA-III.00031 | store | amorsolo, Fernando Cueto | oil on canvas, framed | landscape |  | 602 x 675 x 45 |  |  | stretcher stretcher original |  |  |  |  | planar |  |  | surface dirt |  |  |  |  | different stretcher to the more complex ones. no copper tacks. |  |  | good |  | cotton | different canvas to others | planar | [12 empty] | fair |  |  |  | artist applied ground | well adhered |  | cracking |  |  |  |  | surface dirt | accretions |  |  |  | fair |  |  | varnished |  |  |  | discoloured |  | blanching | drip marks | surface dirt |  |  |  |  | good |  |  | timber |  |  |  |  | painted/stained |  | slip present |  |  |  |  | unglazed |  |  | two points |  |  |  |  | screws | [5 empty] | backing board |  | other |  | surface dirt | accretions | abrasions | [11 empty] | good |  |  | signed | dated |  |  | Nicole Tse | 81 | 455 | independence this year said his excellency premier tojo | 1943 | philippines | vargas museum, university of the philippines |  |  | original aux. support original support |  |  | 492 x 569 x 22 | chamfer |  |  | 569 | 492 | 18 | hard? local? Philippines | 569 | 569 | mitre tongue & groove | 569 | 492 | commercially made-local? | 492 | 492 |  | 40 |  | framers s tamp ‘modern frames where picture is art main office: 530 isaac peral manila we have ten styles to serve you..’ |  |  | 18 | 18 | 18 | 18 | [5 empty] | Untitled.jpg | [5 empty] | 3 |  | Cr81 VERSO (on plywood backing): TC - "Amorsolo / A - 18" (pink fp); BL - "31" (encircled, blue bp); BR - "U.P.-JBVRC / 031" (bfp on gum label with red borders) |  | by microscopy | ? | twill closed | s twist | brc | no |  |  | tacks side edges |  |  | cut to reverse edge |  | rust stains on support |  | deformation around tacks nails | gathered, irregular fold | tears around tacks tears | loss of tacks insecure support | no | [8 empty] | medium |  |  | 20 | 20 | 20 |  | to face edge | 20 |  | thinly applied |  | 15 | 15 | 15 |  | 15 |  | tacks original |  |  | good (ground) |  | 9 |  |  | 9 | 7 | 7 | 66.3125 | oil | cracking not as extgensive as per other on the complex stretchers. narrow cracks. dry porous paint unlike the surface of oil paint. | visual examination |  | vehicular flattening |  | 3 | 2 | [6 empty] | even medium |  | elastic behaviour? | dry cured |  |  | parallel to all edges corner circle (quadrant) cracks (stress at corners) | primary horizontal and vertical overall net cracks (primary cracks= secondary cracks) sigmoud cracks stretcher bar ladder cracks tented paint due to compressed support | framers label |  |  |  | written inscription | overall large network of cracks | modern frames | none | at the support layer, dark shadows visible | good materials, good technique fair condition | 12/4/04 |  | 1. TLC 2. stamp 3. BRC-sig. 4. cracks | manually regulated airconditioning for humman comfort prior storage/ display coniditons in private museum
UPVMA-III.00034 | gallery | amorsolo, Fernando Cueto | oil on canvas, framed | landscape |  | 651 x 902 x 38 |  |  | stretcher stretcher original | 4 |  |  |  | planar |  |  | surface dirt | [7 empty] | good |  | bast |  | planar |  |  |  |  | corner distortions | [5 empty] | distortions and paint cupping |  |  | good |  |  | artist applied ground | glossy surface well adhered secondardy grey layer over tacks |  | cracking | blind cleavage |  |  |  | surface dirt | accretions |  |  |  | fair |  |  | varnished |  |  |  | discoloured | [8 empty] | good |  |  | timber |  |  |  |  | painted/stained |  | slip present |  |  |  |  | unglazed |  |  | two points |  |  |  |  | screws | [5 empty] | backing board |  | other |  | surface dirt |  | abrasions | [5 empty] | corner damage | [5 empty] | good |  |  | signed | dated |  |  | Nicole Tse | 83 | 465 | kawilihan clan II | 1955 | philippines | vargas museum, university of the philippines |  |  | original aux. support original support |  |  | 653 x 810 | chamfer |  |  | 810 | 653 | 22 | hard? local? Philippines | 810 | 810 | complex tongue & groove dovetail | 810 | 653 | commercially made-local? | 653 | 653 |  | 44 | 44 | none | 44 | 44 | 22 | 22 | 22 | 22 | 15 | 15 | 15 | 15 | [11 empty] | by microscopy | left | twill closed | z twist |  | no |  |  | tacks side edges | overall distortions |  | cut to reverse edge |  |  |  |  | 45 corner, folded under |  |  | no |  | along the vertical | along the horizontal | z-twist |  | thickly applied | z-twist |  | medium | id calcium carbonate uniform application | id carbonate | 15 | 15 | 15 |  |  | 15 |  |  | positive stain AB2 | 19 | 19 | 19 |  | 19 | grey old paint slurry & white | tacks original |  |  | good (ground) |  | 9 |  |  | 9 | 6 | 6 | 97.53333 | oil |  | visual examination |  | vehicular blending | [9 empty] | even medium |  | elastic behaviour? | dry cured |  |  | parallel to cross bars corner circle (quadrant) cracks (stress at corners) | large network of cracks overall net cracks (primary cracks= secondary cracks) primary diagonal | [5 empty] | none |  | none | at the support layer, dark shadows visible | good materials, good technique fair condition | 12/4/04 |  |  | manually regulated airconditioning for humman comfort prior storage/ display coniditons in private museum
UPVMA-III.00033 | gallery | amorsolo, Fernando Cueto | oil on canvas, framed | landscape |  | 770 x 925 x 38 | 740 x 920 |  | stretcher stretcher original | 4 |  |  |  | planar |  |  | surface dirt | [7 empty] | good |  | bast id by microscopy |  | planar | [10 empty] | distortions and paint cupping |  |  | good |  |  | artist applied ground | glossy surface well adhered secondary grey layer over tacks |  | cracking | blind cleavage |  |  |  | surface dirt | accretions |  |  |  | fair |  |  | varnished |  |  |  | discoloured | [8 empty] | good |  |  | timber |  |  |  |  | painted/stained |  | slip present |  |  |  |  | unglazed |  |  | two points |  |  |  |  | screws | [5 empty] | backing board |  | other |  | surface dirt |  | abrasions | [5 empty] | corner damage | [5 empty] | good |  |  | signed | dated |  |  | Nicole Tse | 84 | 464 | kawilihan clan I | 1950 | philippines | vargas museum, university of the philippines |  |  | original aux. support original support |  |  | 660 x 895 | chamfer |  |  | 895 | 660 | 22 | hard? local? Philippines | 895 | 895 | complex tongue & groove dovetail | 895 | 660 | commercially made-local? | 660 | 660 |  | 44 | 44 | none | 44 | 44 | 22 | 22 | 22 | 22 | 15 | 15 | 15 | 15 | [9 empty] | VERSO ( on backing board): TC - "AMORSOLO, F.C. / KAWILIHAN KLAN (sic)" (bfp); TC - "370 (encircled) - J.B.V." (rbp); BL - "33" (encircled, bfp); BC (on frame) - "A - 370 "KAWILIHAN KLAN (sic); by AMORSOLO, F.C. 23 1/2" x 29 1/2" (bfp) |  | by microscopy | left | twill closed | z twist |  | no |  |  | tacks side edges | overall distortions |  | cut to reverse edge |  |  |  |  | 45 corner, folded under |  |  | no |  | along the vertical | along the horizontal | z-twist |  | thickly applied | z-twist | coloured ground | medium | id calcium carbonate uniform application |  | 15 | 15 | 15 |  |  | 15 |  |  | positive stain AB2 | 19 | 19 | 19 |  | 19 | grey old paint slurry & white | tacks original |  |  | good (ground) |  | 9 |  |  | 9 | 6 | 6 | 103.6667 | oil |  | visual examination |  | vehicular blending | [9 empty] | even medium |  | elastic behaviour? | dry cured |  |  | parallel to cross bars corner circle (quadrant) cracks (stress at corners) | large network of cracks overall grid cracks (follows canvas weave) sigmoud cracks |  |  |  |  | written inscription | none |  | none | at the support layer, dark shadows visible |  | 12/4/04 |  |  | manually regulated airconditioning for humman comfort prior storage/ display coniditons in private museum
UPVMA-III.00013 | gallery | amorsolo, Fernando Cueto | oil on canvas, framed | landscape |  | 1100 x 845 x 68 |  |  | stretcher stretcher original | 3 |  |  |  | planar |  |  | surface dirt | staining | insect damage | [5 empty] | good |  | cotton |  | planar |  |  |  | taut |  |  |  |  | surface dirt | staining | steel tacks |  |  | good |  |  | artist applied ground | secondary ground? | adhered well to support | cracking |  |  |  |  | surface dirt | accretions |  |  |  |  | good |  | varnished |  |  |  | discoloured | [8 empty] | good |  |  | timber |  |  |  | gesso moldings | painted/stained |  | slip present |  |  |  |  | unglazed |  |  | two points |  |  |  | hanging system | screws | [8 empty] | no backing board | surface dirt | accretions | abrasions | [5 empty] | corner damage | [5 empty] | good |  |  | signed | dated |  |  | Nicole Tse | 85 | 474 | ambassador jorge b. vargas with Decoration | 1944 | philippines | vargas museum, university of the philippines |  |  | original aux. support original support |  |  | 928 x 670 22 | chamfer |  |  | 928 | 670 | 22 | hard ? local? Philippines | 670 | 670 | complex tongue & groove dovetail | 670 | 928 | commercially made-local? | 928 | 928 | keys secured with nail at end | 50 | 50 |  | 50 | 50 | 22 | 22 | 22 | 22 | 18 | 18 | 18 | 18 | no image | [5 empty] | 0.4 | 5 |  | VERSO (on torn paper backing): TR - "52" (bfp); BL - "13" (encircled, bfp); BR - "U.P.-JBVRC / 13" (bfp on gum label with red borders); BR - "J.B.V, / 26" (bfp on paper label) |  | by microscopy | right & left | plain closed | z twist | tlc | no |  |  | tacks side edges |  | insect damage | cut to reverse edge |  | rust stains on support |  | deformation around tacks nails | 45 corner, folded under gathered, irregular fold |  |  | no | overpaint | along the vertical | along the horizontal | z-twist |  |  | z-twist |  | medium | id calcium carbonate |  | 28 | 28 | 28 | to side edge | to face edge | 28 |  | thinly applied |  | 11 | 11 | 11 |  | 11 | off white | tacks original |  |  | good (ground) |  | 14 |  |  | 14 | 11 | 11 | 63.92 | oil |  | visual examination |  | vehicular blending | [6 empty] | natural resin |  |  | even medium |  | elastic behaviour? | dry cured |  |  |  |  | framers label |  |  |  |  | local flame cracks (short cracks) |  | none | none | good materials, good technique | 11/4/04 | Selvage edge on both sides, carewful use of materials and indicates custom made stretcher, very mechancially stable. in stable environment and heavy duty canvas. |  | prior storage/ display coniditons in private museum displayed at entrance: large variation of climate: no air conditioning: fans only
UPVMA-III.00072 | gallery | Amorsolo, Pablo | oil on wood panel, framed |  | portrait | 398 x 293 x 19 | 350 x 245 | [21 empty] | planar | [5 empty] | indentations |  |  | surface dirt |  | splits across the horizontal |  |  | good |  |  | artist applied ground |  | adhered well to support | cracking |  |  |  | abrasions | surface dirt | accretions | discolouration | overpainting |  |  | good |  | varnished |  |  |  | discoloured |  | blanching | [5 empty] | fair |  |  |  | timber |  |  | carved | gesso moldings | painted/stained |  |  | no slip present |  |  |  | unglazed | [13 empty] | backing board |  | other |  | surface dirt |  |  | flaking | losses | dented | chipped | cracking | corner damage | mitres separating |  | surface dirt top edge |  | fair |  |  |  | signed | dated |  |  | Nicole Tse | 86 | 67 | dona damiana R.Vda.De Ortiz | 1943 | philippines | vargas museum, university of the philippines |  |  | original aux. support original support | [6 empty] | 350 | 245 |  | local? Philippines | [23 empty] | Untitled.pct | [7 empty] | VERSO (on backing paper): BL - "72" (encircled, in black feltpen), "461" (encircled, crossed out, in black feltpen); BR - U.P.-JBVRC / 072" (on gum label with red borders); BR of frame - "72" (on masking tape), "44" (on label with red borders) | wood panel | [29 empty] | id calcium carbonate uniform application | [28 empty] | oil | well adhered even around the cracks indicating good preparation. |  |  | vehicular sketchy |  | 3 | [7 empty] | medium even |  | elastic behaviour? | dry cured |  |  |  | primary horizontal | [5 empty] | none |  | none | at the support layer, dark shadows visible | good materials, good technique | 16/4/04 | well adhered even around the cracks indicating good preparation. |  | manually regulated airconditioning for humman comfort prior storage/ display coniditons in private museum
UPVMA-III.00351 | store | peralta, ramon | oil on artistsboard, framed |  | portrait | 522 x 440 x 15 | [23 empty] | warped |  |  |  | corner distortions | indentations | holes |  | surface dirt | staining | overall convex grey paper backing |  | fair |  |  | commercial ground |  | well adhered | adhered well to support |  |  |  | losses |  | surface dirt | accretions | discolouration | overpainting |  |  | good |  | varnished |  |  |  | discoloured | abrasions | blanching | drip marks | surface dirt | accretions |  |  | fair |  |  |  | timber |  |  |  | gesso moldings | painted/stained |  |  | no slip present |  |  |  | unglazed | [16 empty] | no backing board | surface dirt | accretions | [6 empty] | corner damage | [5 empty] | good |  |  | signed | dated | supplier stamp |  | Nicole Tse | 87 | 27 | pasig river scene | 1904 | philippines | vargas museum, university of the philippines |  |  | original aux. support original support |  |  | 459 x 379 |  |  |  | 459 | 379 | 3 | [15 empty] | 3 | 3 | 3 | 3 | [5 empty] | Untitled.pct | [7 empty] | circular canvas stamp on the reverse, mostly illegible ‘...pilipinas......’ | commercial pulpboard | [17 empty] | tears around tacks tears | [11 empty] | id calcium carbonate | [5 empty] | to face edge | [13 empty] | good (ground) | [8 empty] | oil |  |  |  | vehicular opaque |  | 2 | [7 empty] | thin even |  | elastic behaviour? | dry cured |  |  |  | primary diagonal | [5 empty] | none | ..pilipas... | at the ground layer no dark shadows | none | good materials, good technique fair condition | 16/4/04 |  |  | manually regulated airconditioning for humman comfort prior storage/ display coniditons in private museum
UPVMA-III.00101 | store | herrera, joaquin | oil on canvasboard, framed | landscape |  | 175 x 253 x 20 | 99 x 176 | [19 empty] | linen attached to board |  |  |  |  | loose |  | corner distortions |  | holes |  | surface dirt | staining | brittle fibres shrunk along the vertical |  | fair |  |  | commercial ground |  | well adhered | adhered well to support | cracking |  |  | losses | abrasions | surface dirt | accretions | discolouration | overpainting |  |  | good |  | varnished |  |  |  | discoloured |  |  |  | surface dirt |  |  |  | fair |  |  |  | timber |  |  |  | gesso moldings | painted/stained |  |  | no slip present |  |  |  | unglazed | [13 empty] | backing board |  | other |  | surface dirt | [8 empty] | mitres separating |  |  |  |  | good |  |  | signed | dated |  |  | Nicole Tse | 88 | 309 | tumulo en una iglesia | 1890s (circa & undated) | philippines | vargas museum, university of the philippines |  |  | original aux. support original support | [6 empty] | 179 | 99 | [25 empty] | Untitled.pct | [8 empty] | commercial canvas board | by microscopy |  | plain closed | unknown | 20mm up blc | no |  |  | adhesive | overall distortions | [19 empty] | uniform application id calcium carbonate |  | 16 | 16 | 16 |  | to face edge | 16 |  | thinly applied |  | 16 | 16 | 16 |  | 16 | white |  |  |  | good (ground) | [8 empty] | oil | small extensive cracks |  |  | vehicular impasto |  | 3 | 2 | [6 empty] | medium uneven |  | elastic behaviour? | dry cured |  |  |  | primary horizontal secondary vertical overall net cracks (primary cracks= secondary cracks) tight network of small cracks | [5 empty] | none |  | at the support layer | at the support layer, dark shadows visible | good materials, good technique | 16/4/04 |  | 1. corner details 2. signature 3. framed 4. unframed | manually regulated airconditioning for humman comfort prior storage/ display coniditons in private museum
UPVM A-III.00194 | gallery | enriquez, rafael villanueva | oil on artistsboard, framed |  | portrait | 415 X 328 X 15 | 317 X 228 X15 | [20 empty] | painted grey on the reverse | [5 empty] | corner distortions |  | holes | tears | surface dirt |  |  | poor |  |  |  | commercial ground | artist applied ground | well adhered glossy surface | adhered well to support | cracking |  |  | losses | abrasions | surface dirt |  |  | overpainting |  |  | good |  | varnished | [5 empty] | blanching | drip marks |  | accretions |  |  |  | good |  |  | timber |  |  |  | gesso moldings | painted/stained | gilded |  | no slip present |  |  |  | unglazed |  |  | two points | [13 empty] | no backing board | surface dirt |  |  | flaking | losses |  | chipped | cracking |  | mitres separating |  |  |  |  | good |  |  | signed | dated |  | other label | Nicole Tse | 89 | 372 | UN GITANO TOCANDO LA GUITARRA | 1890s (circa & undated) | philippines | vargas museum, university of the philippines |  |  | original aux. support original support |  |  | N/A |  | 325 | 241 | 325 | 241 | [25 empty] | Untitled.pct | [7 empty] | ARTIST’S LABEL AND INDEX CARD | commercial pulpboard | [10 empty] | insect damage |  |  | rust stains on support | [11 empty] | thickly applied |  |  |  | uniform application id sulphate | id calcium sulphate |  |  |  |  | to face edge |  |  |  | negative starch test | [5 empty] | white |  |  |  |  | excellent (ground) | [7 empty] | oil | paint drips, flyspecks | visual examination provenance |  | vehicular wet on dry |  | 2 |  |  |  |  | id sulphate |  |  | thin even |  | elastic behaviour? | dry cured |  |  |  | primary horizontal and vertical local grid cracks (follows canvas weave) |  |  |  |  | written inscription | buckling drying cracks brushstroke crack flame cracks (short cracks) |  | at the ground layer no dark shadows | at the interlayer | good materials, good technique good condition | 17 April 2004 |  | 1. reverse 2. signature 3.front | manually regulated airconditioning for humman comfort prior storage/ display coniditons in private museum
UPVMA-III.00125 | gallery | Buenaventura, Teodoro Jr. | oil on canvasboard, framed | landscape |  | 373 x447 x 12 | 322 x 401 | [7 empty] | warped |  | surface dirt | staining |  | accretions |  | concave illustration board |  | fair |  |  | cotton attached to board |  |  | warped | positive tension |  |  | corner distortions |  | holes | tears | surface dirt | staining | brittle fibres major horizontal bulges throughout distortions due to material |  | fair |  |  |  | artist applied ground | cracked along turnover edges | adhered well to support | cracking |  |  | losses |  | surface dirt | accretions |  |  | poor |  |  |  | varnished |  |  |  | discoloured |  |  |  | surface dirt | accretions | under frame rebate not discoloured | poor |  |  |  |  | timber |  |  |  |  | painted/stained |  |  | no slip present |  |  |  | unglazed | [16 empty] | no backing board | surface dirt |  | abrasions | flaking | losses |  | chipped | cracking | corner damage | mitres separating | work loose in frame | surface dirt top edge |  | fair |  |  |  | signed | dated |  |  | Nicole Tse | 90 | 49 | Imus Landscape | 1943 | philippines | vargas museum, university of the philippines |  |  | original aux. support original support |  |  |  |  | 41 | 33.3 | 410 | 334 | 30 |  | 410 | 410 |  | 410 | 334 |  | 334 | 334 | [6 empty] | 30 | 30 | 30 | 30 | [5 empty] | Untitled.pct | [7 empty] | BL - "IMUS, CAVITE"; BR - (on label) "U.P.-JBVRC / 125"; verso of aux. mount - "10 frames (2 rows, 5 @)" (of artist's pencil sketches, probably to comprise a series); center of aux. mount - pencil calligraphy of word, illegible, *Backing removed with the ff. inscriptions: TC - "4-Buenaventura, Cesar (sic) / Imus, Cavite / B-3", (in red ink) "61-JBV"; BL - "125" (encircled); BR - U.P.-JBVRC / 125" (on gum label) | canvas attached to pulpboard | by microscopy | bottom | plain | z twist | 8.3cm BR |  |  |  | adhesive |  |  | cut to side & reverse edges roughly cut edge | bottom distortions | rust stains on support |  | deformation around tacks nails |  |  |  | no |  | along the vertical | along the horizontal | z-twist |  |  | z-twist |  | tight | uniform application |  | 20 | 23 | 20 |  | to face edge | 21 |  | thinly applied |  | 21 | 22 | 21 |  | 21.33333 | off white | nails original |  | fair (ground) |  |  | 0 |  | ground loss due to powdering | 0 | 0 | 0 | ? | oil | poor materials, good technique | visual examination |  | impasto vehicular | [9 empty] | even medium |  | elastic behaviour? | dry cured |  | signatiure brc, title centre bottom |  | local |  |  |  |  | written inscription | local net cracks (irregular, primary cracks = secondary cracks) cracks in thin paint |  | none | at the interlayer | fair materials, good technique | 17/4/04 |  | 1. Front 2. sketch on reverse | prior storage/ display coniditons in private museum manually regulated airconditioning for humman comfort
UPVMA-III.00374 | gallery | Rivera, Vicente y Mir | oil on canvas, framed |  | portrait | 70.5 x 55.6 x 3.5 cm | 59.2 x 44 cm |  | stretcher stretcher original | 0 |  |  |  |  | warped |  |  |  | insect damage |  |  |  |  | fair |  |  | cotton |  |  | warped |  |  |  | corner distortions | indentations | holes |  |  | staining | distortions and paint cupping indentation from inner stretcher bar |  |  | good |  |  |  | well adhered glossy surface |  | cracking |  |  | losses | abrasions | surface dirt | accretions |  | overpainting |  | fair |  |  |  |  | unvarnished | [17 empty] | gesso moldings | painted/stained | [12 empty] | not affixed to wall | [6 empty] | no hanging system |  |  |  | no backing board | surface dirt |  |  |  | losses | [9 empty] | good |  |  | signed | dated |  |  | Nicole Tse | 91 | 44 | Sagrada Corazon de Jesus | 1944 | philippines | vargas museum, university of the philippines |  |  | original aux. support original support |  |  | 60.5 x 45.5 cm | chamfer |  |  | 602 | 453 | 20 | ipil local? Philippines | 450 | 455 | complex tongue & groove butt | 452.5 | 603 | commercially made-local? | 600 | 601.5 |  | 45 | 43 | pencil marks on wood | 4.3 | 46 | 20 | 20 | 20 | 20 | 18 | 18 | 18 | 18 |  | Untitled.jpg |  |  | joins split |  | 1 | 0.7 | keys: 4 pcs |  |  | by microscopy | left | twill closed | s twist | BR - 12.3 cm |  |  |  | nails side edges | overall distortions |  | cut to reverse edge regularly cut edge |  | rust stains on support |  | deformation around tacks nails | 45 corner, folded under |  |  | no |  | along the vertical | along the horizontal | s-twist |  |  | s-twist |  | medium | uniform application id calcium sulphate id sulphate | id calcium sulphate | 6 | 6 | 6 | to side edge |  | 6 |  |  |  | 9 | 9 | 9 |  | 9 | white | nails original |  |  | good (ground) |  | 8 |  |  | 7 | 9 | 9 | 63.87879 | oil | has overall cracks (primary vertical cracks) and identations / abrasions in front probably caused by mishandling. there’s a water stain running from top to bottom (UR - UL) | visual examination |  | vehicular sketchy |  | 2 |  |  |  |  | id sulphate |  |  | even medium |  | elastic behaviour? | dry cured |  |  | corner circle (quadrant) cracks (stress at corners) parallel to all edges | primary vertical secondary diagonal sigmoud cracks large network of cracks | [5 empty] | none |  | at the ground layer no dark shadows | at the ground layer, no dark shadows visble | good materials, good technique good condition | 18/4/04 |  | 1. reverse stretcher 2. front 3. detail centre top | manually regulated airconditioning for humman comfort prior storage/ display coniditons in private museum
UPVMA-III.00457 | gallery | Zaragoza, Miguel y Aranquiza | oil on canvasboard, framed | landscape |  | 456 x 600 x 35 | 303 x 445 |  |  | 0 | 0 | 0 | [14 empty] | bast attached to board id by microscopy | rust stains from corroding nails, looks like canvass transferred to mount because of size, cut, and attachment to board |  | warped |  |  | taut |  |  |  |  | surface dirt |  | minor horizontal bulges throughout |  | fair |  |  | commercial ground |  | well adhered chalky | adhered well to support | [5 empty] | surface dirt | accretions |  | overpainting |  |  | good |  | varnished |  |  |  | discoloured |  |  |  | surface dirt |  |  |  | fair |  |  |  | timber |  |  | carved |  | painted/stained |  |  |  | glazed | glass |  |  |  |  | two points | [14 empty] | surface dirt | [5 empty] | chipped |  |  | mitres separating |  |  |  | fair |  |  |  | signed | dated |  | other label | Nicole Tse | 92 | 374 | Sunrise at Guimaras | 1922 | philippines | vargas museum, university of the philippines |  | new aux. support new support | [7 empty] | 445 | 303 | 5 | [15 empty] | 5 | 5 | 5 | 5 | [5 empty] | Untitled.jpg | [5 empty] | 0 |  | NONE | canvas attached to pulpboard | by microscopy |  | plain open | s twist | (x,y) (33.4, 30.6) CM |  |  |  | adhesive |  |  | cut to face edge roughly cut edge | [7 empty] | yes | marouflaged to board |  |  |  |  | thickly applied |  |  |  | uniform application id calcium carbonate |  | 16 | 16 | 16 |  |  | 16 |  |  |  | 16 | 16 | 16 |  | 16 | white |  |  | fair (ground) | [9 empty] | oil | RESTORED PORTIONS (10,4), (22,14) (26-32, 9-13) (33-34.5, 2.5)CM | visual examination |  | vehicular opaque |  | 2 | [7 empty] | even medium |  | elastic behaviour? | dry cured | [9 empty] | none |  |  | none | fair materials, good technique fair condition | 17/4/04 | rust stains from corroding nails, looks like canvass transferred to mount because of size, cut, and attachment to board | 1. fibre 2. front 3. reverse backing | manually regulated airconditioning for humman comfort prior storage/ display coniditons in private museum
UPVMA-III-00181 | gallery | dumlao, antonio gonzales | oil on canvas, framed | landscape |  | 564 X 711 X 47 | 405 x 550 |  |  | 0 | 0 | 0 | strainer strainer original |  | warped |  |  | staining |  |  |  | made from recycled taguile | poor |  |  |  | bast |  |  | warped |  | loose |  | corner distortions | indentations |  |  |  |  | indentation from inner stretcher bar brittle fibres minor vertical bulges throughout |  | fair |  |  |  | artist applied ground | well adhered chalky | adhered well to support | cracking |  |  | losses |  | surface dirt | accretions |  |  |  | fair |  |  | varnished | [6 empty] | drip marks | surface dirt |  |  | poor |  |  |  |  | timber |  |  |  |  | painted/stained |  |  | no slip present |  |  |  | unglazed | [12 empty] | no hanging system |  |  |  | no backing board | surface dirt | accretions | abrasions | [5 empty] | corner damage | mitres separating | work loose in frame |  |  |  | good |  |  | signed | dated |  |  | Nicole Tse | 93 | 262 | BENGUET LILY | 1941 | philippines | vargas museum, university of the philippines |  |  | original aux. support original support |  |  | 414 x 561 x 14 | none | 550 | 405 | 560.5 | 414.5 | 13.33333 | taguile local? Philippines | 561 | 560 | mitre simple | 560.5 | 415 | hand made | 414 | 414.5 | nails | 22 | 23 |  | 23 | 23 | 13 | 14 | 13 | 13.33333 | 13 | 14 | 14 | 13.66667 |  | Untitled.jpg |  |  | joins split | joins not flat | 1 | 0 |  | pencil marks at reverse |  | by microscopy |  | plain closed | s twist | 15mm left from br corner |  | yes |  | tacks side edges |  |  | cut to side edge |  |  |  |  | 45 fold to the side edges |  |  | no |  | along the horizontal | along the vertical | s-twist |  | thickly applied | s-twist |  | loose | id calcium carbonate |  | 4 | 4 | 3 | to side edge |  | 3.666667 |  |  |  | 4 | 6 | 4 |  | 4.666667 | white | tacks original |  |  | good (ground) |  | 10 |  |  | 9 | 5 | 4 | 69.64286 | oil |  | visual examination |  | vehicular flattening | [9 empty] | medium even |  | elastic behaviour? | dry cured |  |  | corner circle (quadrant) cracks (stress at corners) | large network of cracks stretcher bar ladder cracks local net cracks (primary cracks= secondary cracks) primary vertical tented paint due to stretched support cracks in thick paint | [5 empty] | none |  | at the ground layer no dark shadows | at the support layer, dark shadows visible at the interlayer | poor materials, good technique fair condition | 18/4/04 |  | 1. front 2. reverse 3. detail 4. left edge | manually regulated airconditioning for humman comfort prior storage/ display coniditons in private museum
UPVMA-III.00195 | gallery | enriquez, rafael | oil on canvasboard, framed |  | portrait | 669x580x53 | 546x457 | [6 empty] | planar | warped |  | surface dirt |  |  |  |  | cross bracing warping @ top bracing; cross bracing warping @ top portion only of left, middle and right braces |  |  | good |  | linen attached to board polyester lining | previously restored; weft & warp weaves for new lining (11/cm); nail tacks at reverse side (8 staples at top, bottom, right and left sides). Complex wood batten reverse. | planar |  |  |  | taut | [6 empty] | glue visible on all edges |  |  | good | [5 empty] | cracking |  | flaking | losses |  | surface dirt | accretions |  | overpainting |  |  | good |  | varnished | [5 empty] | blanching |  | surface dirt | accretions | blanching visible under UV light |  |  | good | [5 empty] | carved |  | painted/stained | [9 empty] | two points | [14 empty] | surface dirt | accretions |  |  |  |  | chipped |  | corner damage | [5 empty] | good | [6 empty] | Nicole Tse | 94 | 373 | Un Patio Andaluz | 1886 | philippines | vargas museum, university of the philippines |  | new aux. support new support |  |  |  | 555x465x28 |  |  |  | 556 | 467.5 |  |  | 465 | 470 |  | 467.5 | 557 |  | 555 | 556 | [15 empty] | Untitled.pct | previous treatment | [6 empty] | none | canvas attached to wood | by microscopy |  | plain (old) plain (new) | s twist (new) | reverse bottom right (new) | no (old) Yes (new) |  |  | staples side & reverse edges |  |  | cut & folded to reverse edge |  | rust stains on support |  |  | 45 corners cut out and folded under |  |  | no | marouflaged to board PVA liing procedure | [10 empty] | 25 | 25 | 25 |  |  | 25 |  |  |  | 25 | 25 | 25 |  | 25 | white | staples replaced |  |  |  |  | 29 |  |  | 29 | 33 | 33 | 16.50806 | oil |  | provenance visual examination |  | vehicular wet on dry |  | numerous | [7 empty] | medium even |  | elastic behaviour? | dry cured |  | conservation treatment in ? | parallel to left member parallel to bottom member | overall net cracks (primary cracks= secondary cracks) secondary diagonal |  |  |  |  | written inscription | flame cracks (short cracks) |  | at the interlayer at the ground layer no dark shadows | at the ground layer, no dark shadows visble at the support layer, dark shadows visible | good materials, good technique good condition | 12/4/04 |  | 1. reverse wooden battens 2. corner battens 3. front 4. grid cracks 5. corner of glue lining 6. side attachment with staples
upvma-iii.00368 | gallery | hidalgo,felix resurreccion | oil on canvasboard, framed | landscape |  | 680 X 785 X 52 | 436 X 540 | [6 empty] | planar |  |  | surface dirt | staining | [5 empty] | fair |  |  | linen attached to board |  |  |  |  | loose |  |  |  | holes |  | surface dirt |  | shrunk along the vertical |  | fair |  |  | commercial ground |  | well adhered |  | cracking | blind cleavage |  | losses |  | surface dirt |  |  | overpainting |  | fair |  |  | varnished | [7 empty] | surface dirt |  |  |  | fair | [33 empty] | surface dirt | [12 empty] | fair |  |  |  | signed |  |  |  | Nicole Tse | 95 | 264 | Puesta del Sol en Sta. Ana | 1880s (circa & undated) | philippines | vargas museum, university of the philippines |  | new aux. support new support |  |  |  | 493 X 598 |  |  |  | 493 | 598 | [25 empty] | Untitled.pct | [8 empty] | canvas attached to pulpboard | by microscopy |  | plain open | z twist | top right corner, 5cm down | yes | [5 empty] | regularly cut edge | bottom distortions |  | top distortions | [5 empty] | marouflaged to board | [17 empty] | thinly applied | positive stain AB2 | [5 empty] | off white |  |  | fair (ground) | [9 empty] | oil |  | visual examination provenance | 9.5 mm down | vehicular |  | numerous |  |  |  | provenance |  |  |  | medium even |  | elastic behaviour? |  |  |  |  | local net cracks (primary cracks= secondary cracks) tight network of small cracks | framers label |  |  |  |  | brushstroke crack overall | henrys frames | at the interlayer | in the lower half in the upper half | good materials, good technique fair condition | 18/4/04 |  | 1. framed 2. unframed 3. sign. 4. reverse 5. framers label
UPVMA-III00366 | gallery | hidalgo,felix resurreccion | oil on canvas, framed |  | portrait | 935 x 638 x 50 | 732 x 438 | [14 empty] | new support |  | fair |  |  | linen | wax lined |  |  |  |  | taut |  |  | holes |  | surface dirt |  | brittle fibres minor horizontal bulges throughout |  | fair |  |  | commercial ground |  | well adhered | adhered well to support | cracking |  |  |  |  | surface dirt |  |  | overpainting |  |  | good |  | varnished | [5 empty] | blanching | drip marks | surface dirt |  |  |  | fair | [7 empty] | gesso moldings | painted/stained | [6 empty] | unglazed | [6 empty] | hanging system | [9 empty] | no backing board | surface dirt |  | abrasions | flaking |  |  | chipped | cracking |  | mitres separating | [7 empty] | signed |  |  | other label | Nicole Tse | 96 |  | the penitent | 1880s (circa & undated) | philippines | vargas museum, university of the philippines |  | new aux. support new support |  | strainer new |  | 750 x 456 | chamfer |  |  | 750 | 456 | 17 | local? Philippines | 75 | 75 | mitre | 75 | 45.6 | commercially made-local? | 45.6 | 45.6 | nails staples across join | 18 | 18 | (verso of auxiliary support) tc (bfp) u.p. jbvfrc acc.366 cl-nuing’s house of frame’2845 pasig,tle.no.562972 (bfp) | 18 | 18 | 17 | 17 | 17 | 17 | 17 | 17 | 17 | 17 |  | Untitled.pct | previous treatment | [6 empty] | VERSO (of frame): TC - "The Penitent / by Hidalgo RESURRECCION" (in bfp); TR - "A - 123" (in bfp, numbers crossed out); TL - "Acc. 366" (in bfp); CL - "PLEASE TRANSFER_____" (in pencil); BC - "366" (encircled, partly covered by tape) |  | by microscopy |  | plain closed | z twist | br 0.5cm. | yes |  |  | staples side edges adhesive |  |  | cut to side edge |  |  |  |  | (new) 45corner folded under |  |  | (old)no (New) Yes | wax lined restretced | along the horizontal | along the vertical | z-twist |  |  | z-twist |  | medium | uniform application | id calcium sulphate |  |  |  |  | to face edge | [9 empty] | yellow-white | nails replaced with staples | [5 empty] | previous treatment |  |  |  |  | ? | oil |  | provenance |  | vehicular glossy and rich |  | numerous |  | no |  | untested |  |  |  | medium even | plastic behaviour? | [5 empty] | tight network of small cracks local grid cracks (follows canvas weave) |  |  |  |  | written inscription | none | cl-nuning house of frame | none | at the surface layer | good materials, good technique good condition | 19/4/04 |  | 1. signature 2. front | manually regulated airconditioning for humman comfort prior storage/ display coniditons in private museum
13/2540 | store | Unknown | oil on canvas, framed | landscape |  | 825 x 980 x 38 | 549 x 720 | [19 empty] | linen | wax residue on reverse and at front. not stretched to image dimensions and Dutch method dimensions visible. lining support twill weave, bast fibre, open weave. |  |  | positive tension |  | taut |  |  |  |  | surface dirt | staining | original tacking margin deteriorated brittle fibres stretched along the vertical |  | fair |  |  | commercial ground |  | delamination loss of adhesion | adhered well to support |  |  |  | losses |  | surface dirt | accretions | discolouration | overpainting | poor |  |  |  | varnished |  |  |  | discoloured | abrasions | blanching |  |  |  |  | poor |  |  |  |  | timber |  | strip frame |  |  | painted/stained |  |  | no slip present |  |  |  | unglazed | [17 empty] | surface dirt | [13 empty] | good | [6 empty] | Nicole Tse | 97 |  | space & temple in india (temple and landscape) | 1940 (circa & undated) | thailand | the national gallery, bangkok | arc linkage.visual examination.images.ngbangkok.unknown.cr97.13/2540 | new aux. support new support |  | strainer new |  | 549 x 720 |  | 720 | 549 | 717.5 | 547 |  | local? Thailand | 720 | 715 | mitre simple | 717.5 | 545 |  | 549 | 547 | [15 empty] | Untitled.pct | [9 empty] | by microscopy |  | plain closed |  | 360 mm up right side | no |  |  | prior tacks side edges |  |  | cut to side edge |  | rust stains on support |  | deformation around tacks nails |  | tears around tacks tears |  | no | wax lined stretched to Dutch method |  |  |  | size layer visible |  |  |  |  | uniform application |  | 11 | 11 | 11 | to side edge |  | 11 |  |  | need to id | 12 | 12 | 12 |  | 12 | off white |  |  | fair (ground) |  |  | 12 |  | ground loss due to possible size layer | 12 | 8 | 8 | 63.225 | oil? tempera? pencil underdrawing | poor. large areas of loss in circular sections with infilling, inpaintign and overpainting. | microchemcial tests -ve tag rb stain | 360 mm up from right edge | high pigment to low media opaque |  | 2 |  |  |  |  | wax |  |  | thin even |  | elastic behaviour? | dry cured | infilling |  |  | due to changes or previous treatment local net cracks (primary cracks= secondary cracks) | [5 empty] | local |  | at the support layer at the support layer due to moisture delamination | none | good materials, good technique poor condition mostly due to moisture damage and delamination of paint layer extensive. indicates size layer use. large circular areas of loss and infilling/ inpainting/ overpainting. | 24/4/04 | stretch onto strainer along image edges consolidate aesthetic concerns (not necessary at this stage) remove prior conservation infill and inpaint | 1. edge 2. edge paint 3. inpaint 4. reverse 5. sight image | manually regulated airconditioning for human comfort prior storage/ display conditions unknown
43/22 | store | unknown | oil on canvas, framed |  | portrait | 719 x 595 x 38 | 600 x 473 | [9 empty] | surface dirt |  |  |  | indentations | wood grain opening |  |  | good |  | linen | lining support plain weave, closed cotton fabric. |  |  |  | loose |  | corner distortions | indentations | holes |  | surface dirt | staining | brittle fibres major horizontal bulges throughout stretched along the horizontal lining failing and causing bulges | poor |  |  |  | commercial ground |  | delamination loss of adhesion |  | cracking | blind cleavage |  | losses |  | surface dirt |  | discolouration | overpainting | poor |  |  |  | varnished |  |  |  | discoloured |  |  |  | surface dirt |  | possibly shellac thick | poor |  |  |  |  | timber |  |  |  | gesso moldings |  | gilded | slip present |  |  |  |  | unglazed |  |  |  | one point |  |  | hanging system |  |  |  |  | multi strand wire |  |  |  |  | no backing board | surface dirt | accretions | abrasions | [5 empty] | corner damage | [5 empty] | good | [6 empty] | Nicole Tse | 98 |  | portrait of king rama v (official portrait) | 1880-1900 (circa undated) | thailand | the national gallery, bangkok | arc linkage.visual examination.images.ngbangkok.Unknown.CR98.43/22 | new aux. support new support |  | strainer new |  | 610 x 485 | chamfer | 600 | 473 | 610 | 485 | 17 | hard ? local? Thailand | 485 | 485 | butt lap | 485 | 610 | commercially made-local? | 610 | 610 | 4 nails | 50 | 50 |  | 50 | 50 | 17 | 17 | 17 | 17 | 10 | 10 | 10 | 10 |  | Untitled.jpg | [5 empty] | 4 |  | reverse accession number ‘43/22’ |  | by microscopy |  | plain closed |  | 100 mm l from trc | no |  |  | staples side edges prior tacks side edges | overall distortions |  | cut to side edge | [7 empty] | no | glue paste lined restretced |  |  |  | size layer visible | [5 empty] | id calcium carbonate | 20 | 20 | 20 |  |  | 20 |  |  |  | 20 | 20 | 20 |  | 20 |  | tacks replaced with staples |  | fair (ground) |  |  | 6 |  | ground loss due to possible size layer | 6 | 8 | 8 | 78.21429 | oil |  | need to id visual examination | (10, 60) | vehicular blending |  | 2 |  |  |  |  | natural resin very brown-local? |  | untested need to id | even thin |  | elastic behaviour? | dry cured |  | conservation treatment in ? acquired in | corner circle (quadrant) cracks (stress at corners) | tight network of small cracks overall net cracks (primary cracks= secondary cracks) |  |  |  | gallery label | written inscription | none |  | at the support layer at the support layer due to moisture delamination | at the support layer, dark shadows visible | fair materials, good technique poor condition | 24/4/04, 22/9/05 | extensive net cracking. brittle paint. distorted canvas. discoloured varnish. local consolidation and facing removal from support replace onto strainer (may require strip lining) consider removal of varnish (brittle and appears to be dammar) apply new varnish layer infill and inpaint where necessary | 1. cracks/ surface 2. infill/ inpaint 3. reverse silica gel 4. reverse tlc 5. silica gel | silica gel bag hanging from top and in contact with reverse of work. indicates treatment time frame as some knowledge of local buffering. manually regulated airconditioning for humman comfort prior storage display conditions unknown
35/2530 | store | pilai pilailekha disakul | oil on canvas, framed |  | portrait | 955 x 522 x 37 | 868 x 434 |  |  | 0 |  |  | strainer strainer original |  |  |  | surface dirt |  |  | accretions | indentations |  |  | fair |  |  | cotton |  | planar |  | positive tension |  | taut | corner distortions |  |  |  | surface dirt |  | brittle fibres |  |  | good |  |  |  | well adhered |  | cracking | blind cleavage |  |  |  | surface dirt |  |  | overpainting |  | fair |  |  | varnished |  |  |  | discoloured |  |  |  | surface dirt |  | pooling of varnish. discoloured indicates poor quality oil. |  | fair |  |  |  | timber |  |  |  | gesso moldings | painted/stained |  | slip present |  |  |  |  | unglazed |  |  | two points | [8 empty] | multi strand wire |  | backing board |  | other |  | surface dirt | accretions |  |  |  |  | chipped |  | corner damage | [5 empty] | good | [6 empty] | Nicole Tse | 99 |  | her serene highness pilailakha disakul | 1924 | thailand | the national gallery, bangkok | arc linkage.visual examination.images.ngbangkok.Unknown.CR99.35/2530 |  | original aux. support original support |  |  | 880 x 450 | none | 880 | 434 | 880 | 480 |  | local? Thailand | 480 | 480 | butt simple | 480 | 880 | commercially made-local? | 880 | 880 | nails glue | [14 empty] | Untitled.jpg | [9 empty] | by microscopy |  | plain closed | z twist |  | no |  |  | staples side edges |  |  | cut to reverse edge | [7 empty] | no | [9 empty] | id calcium carbonate | id calcium carbonate | 18 | 18 | 18 |  |  | 18 |  |  |  | 18 | 18 | 18 |  | 18 |  |  |  |  | good (ground) | [7 empty] | ? | oil protein/starch negative | imgae below or built up of tonal layer below. if underlayer then too slick. | rb stain microchemcial tests | (x,y); (700, 230)mm | vehicular impasto image below | thick |  | 2 | fine pigments 2nd layer fluorescence |  |  | no fluorescence oil |  | visual examination | medium even |  | elastic behaviour? | dry cured |  | acquired in ? | corner circle (quadrant) cracks (stress at corners) | primary diagonal tight network of small cracks secondary diagonal | [5 empty] | none |  | at the interlayer | at the support layer, dark shadows visible at the interlayer | fair materials, fair technique cracks in local brittle paint areas. overpaint in areas of loss | 24/4/04 | consolidate active cleavage install backboard | 1. brittle/ dry cracks 2. diagonal cracks 3. diagonal cracks 4. inpaint 6. interlayer loss 7. interlayer loss | manually regulated airconditioning for human comfort prior storage display conditions unknown
26/2530 | store | pilai laekar dissakul | oil on canvas, framed |  | portrait | 389 x 340 x 15 | 345 x 298 |  | stretcher stretcher original | 6 |  |  |  | planar |  |  | surface dirt |  |  |  | indentations | commercial stretcher. likely to have been obtained and painted when princess overseas. |  |  | good |  | cotton etude or pochade | appears to be a prepared canvas on stretcher. | planar |  |  |  | taut |  |  |  | tears | surface dirt | staining | brittle fibres shrunk along warp & weft |  |  | good |  | commercial ground |  | brittle well adhered |  | cracking | blind cleavage | flaking | losses | abrasions | surface dirt |  | discolouration |  |  | fair |  |  |  |  | unvarnished |  |  |  | blanching | [9 empty] | timber |  |  |  | gesso moldings | painted/stained |  |  | no slip present |  |  |  | unglazed |  |  | two points |  |  |  |  | screws |  |  | single strand wire | [5 empty] | no backing board | surface dirt | accretions | abrasions |  | losses | dented |  | cracking | corner damage | mitres separating | work loose in frame | surface dirt top edge |  | fair |  |  |  | signed | dated | supplier stamp |  | Nicole Tse | 100 |  | unknown (still life with dog statue) | 1950s (circa & undated) | thailand | the national gallery, bangkok |  |  | original aux. support original support |  |  | 355 x 305 x 17 | chamfer | 355 | 305 | 355 | 305 | 17 | soft? pine | 305 | 305 | tongue & groove mitre | 305 | 355 | commercially made | 355 | 355 |  | 33 | 33 |  | 33 | 33 | 17 | 17 | 17 | 17 | 12 | 12 | 12 | 12 |  | Untitled.jpg |  |  |  |  | 2 | 3 | 0 | ‘reeves student canvas, reeves & sons ltd. prepared by...ashwin st. ??oalston..’ reverse. ‘14x12’ stamp blc |  | by microscopy |  | plain open | z twist |  | yes |  |  | tacks side & reverse edges |  |  | cut to reverse edge |  |  |  |  | 45 corner, folded under |  |  | no |  | along the horizontal | along the vertical | z-twist |  |  | z-twist |  | loose | uniform application | id calcium carbonate id calcium sulphate id carbonate | 12 | 12 | 12 | to side edge |  | 12 |  |  |  | 13 | 13 | 13 |  | 13 | off white | tacks original |  |  |  |  | 5 |  |  | 5 | 5 | 5 | 66 | oil |  | visual examination |  | high pigment to low media sketchy |  | 1 | [7 empty] | even thin |  | elastic behaviour? | dry cured |  | painted overseas? |  | local grid cracks (follows canvas weave) local net cracks (primary cracks= secondary cracks) primary diagonal | [5 empty] | local cracks in darks brushstroke crack | reeves & sons ltd | at the support layer | at the support layer, dark shadows visible | fair materials, fair technique fair condition | 24/4/04 | very brittle and dry materials. so brittle canvas deteriorating. install backboard patch brittle canvas consolidate surrounding canvas | 1. brittle paint 2. brittle & tear 3 .canvas stamp 4. reverse trc | manually regulated airconditioning for human comfort prior storage display conditions unknown
25/2530 | store | pilai laekar dissakul | oil on canvas, framed |  | portrait | 290 x 400 x 15 | 362 x 250 | [5 empty] | strainer strainer original | planar |  |  | surface dirt | [7 empty] | good |  | cotton etude or pochade |  | planar |  | positive tension |  | taut | corner distortions | [5 empty] | brittle fibres |  |  | good |  | commercial ground |  | brittle well adhered | adhered well to support | cracking |  |  |  |  | surface dirt | accretions |  |  |  | fair |  |  |  |  | unvarnished |  |  |  | blanching | [9 empty] | timber |  |  |  | gesso moldings | painted/stained |  |  | no slip present |  |  |  | unglazed |  |  |  | one point |  |  |  | screws | [5 empty] | backing board |  | other |  | surface dirt | accretions | abrasions |  | losses | dented |  |  | corner damage | mitres separating | work loose in frame |  | poor | [8 empty] | Nicole Tse | 101 |  | unknown (still life with flowers) | 1960s (circa & undated) | thailand | the national gallery, bangkok | arc linkage.visual examination.images.ngbangkok.pilai.ld.cr101.25/2530 |  | original aux. support original support |  |  | 365 x 260 | chamfer | 250 | 362 | 365 | 260 | 15 | soft? pine | 260 | 260 | mitre lap | 260 | 365 | commercially made | 365 | 365 |  | 33 | 33 | framers stamp ‘...the talat noi photo studio bangkok’ | 33 | 33 | 15 | 15 | 15 | 15 | 12 | 12 | 12 | 12 |  | Untitled.jpg | [9 empty] | by microscopy |  | plain open | z twist | blc | yes |  |  | tacks side edges tacks side & reverse edges |  |  | cut to side edge |  | rust stains on support |  |  | 45 corner, folded under |  |  | no | [9 empty] | uniform application |  | 13 | 13 | 13 |  |  | 13 |  |  |  | 13 | 13 | 13 |  | 13 |  | tacks original |  | fair (ground) |  |  | 7 |  |  | 7 | 9 | 9 | 39.0625 | oil |  | visual examination |  | high pigment to low media sketchy |  | 1 | [7 empty] | thin even |  | elastic behaviour? | dry cured |  | painted overseas? | parallel to right member | local | framers label |  |  | gallery label | written inscription | local brushstroke crack |  | at the ground layer no dark shadows | at the ground layer, no dark shadows visble | good materials, fair technique | 24/4/04 | install archival backboard surface clean | 1. detail 2. drying crack 3. frame stamp 4. reverse | manually regulated airconditioning for human comfort
22/2530 | store | pilai laekar dissakul (royal position) (signed brc in thai) | oil on canvas, framed |  | portrait | 382 x 335 x 12 | 292 x 242 |  | stretcher stretcher original | 3 |  |  |  | planar |  |  | surface dirt | [7 empty] | good |  | cotton etude or pochade |  | planar |  | positive tension |  |  | corner distortions | [5 empty] | brittle fibres |  |  | good |  | commercial ground |  | well adhered brittle | adhered well to support | cracking |  |  |  |  | surface dirt | [5 empty] | good |  | varnished |  |  |  | discoloured | [5 empty] | pooled varnish. non drying varnish-still plastic. | poor |  |  |  |  | timber |  |  |  |  | painted/stained |  |  | no slip present |  |  |  | unglazed |  |  | two points |  | mirror plates | [11 empty] | no backing board | [14 empty] | good |  |  | signed | dated | supplier stamp |  | Nicole Tse | 102 |  | phra kaew morakod (still life with budha) | 1950s (circa & undated) | thailand | the national gallery, bangkok | arc linkage.visual examination.images.ngbangkok.Pilai.LD.CR102.22/2530 |  | original aux. support original support |  |  | 305 x 253 | chamfer | 304 | 253 | 304 | 253 | 16 | soft? pine | 253 | 253 | mitre tongue & groove | 253 | 304 | commercially made | 304 | 304 |  | 32 | 32 |  | 32 | 32 | 16 | 16 | 16 | 16 | 12 | 12 | 12 | 12 |  | Untitled.jpg | [5 empty] | 3 |  |  |  | by microscopy |  | plain open | z twist |  | yes |  |  | tacks side edges |  |  | cut to reverse edge |  |  |  |  | 45 corner, folded under |  |  | no |  |  |  | z-twist |  |  | z-twist |  | loose | uniform application |  | 12 | 12 | 12 |  |  | 12 |  |  |  | 12 | 12 | 12 |  | 12 | off white | tacks original |  |  | good (ground) |  | 5 |  |  | 5 | 7 | 7 | 46.41667 | oil |  | visual examination |  | vehicular washed |  | 1 | [7 empty] | thin even |  | elastic behaviour? |  |  | acquired in ? current unstable environment | corner circle (quadrant) cracks (stress at corners) | secondary diagonal local |  |  |  | gallery label |  | none | reeves & sons ltd | at the ground layer no dark shadows | at the support layer, dark shadows visible | good materials, fair technique | 24/4/04 | install archival backboard | 1. canvas stamp 2. rev. tr | manually regulated airconditioning for human comfort prior storage display conditions unknown
16/2520 | store | unknown (signed brc in thai) pichai nirand? | oil on canvas, framed |  | portrait | 1023 x892 x 76 | 735 x 609 | unable to examine |  |  |  |  | strainer strainer original | planar |  |  | surface dirt |  |  |  |  | unable to examine well |  |  | good |  | bast |  |  |  | positive tension | [12 empty] | excellent | commercial ground |  | well adhered | adhered well to support | [5 empty] | surface dirt | accretions |  |  |  |  | good |  |  | varnished ? |  |  |  |  | blanching | [9 empty] | timber |  |  |  | gesso moldings | painted/stained |  | slip present |  |  |  |  | unglazed |  |  |  | one point | [7 empty] | multi strand wire |  | backing board |  | other |  | surface dirt | [5 empty] | chipped |  |  |  |  | surface dirt top edge |  |  |  | excellent |  | signed | dated |  |  | Nicole Tse | 103 |  | portrait of henry arabasster (ambassador?) | 1950s (circa & undated) | thailand | the national gallery, bangkok | arc linkage.visual examination.images.ngbangkok.Unknown.CR103.16/2520 |  | original aux. support original support |  |  | 755 x 630 | chamfer |  |  | 755 | 630 | 20 | local? Thailand | 630 | 630 | mitre lap | 630 | 755 | commercially made-local? | 755 | 755 |  | 45 | 45 |  | 45 | 45 | 20 | 20 | 20 | 20 | 17 | 17 | 17 | 17 |  | Untitled.jpg | [9 empty] | by microscopy |  | plain closed | z twist |  | no |  |  | tacks side edges |  |  | cut to reverse edge | [7 empty] | no | [9 empty] | uniform application |  | 18 | 18 | 18 | to side edge |  | 18 |  |  |  | 18 | 18 | 18 |  | 18 |  | tacks original |  |  |  | excellent (ground) | 7 |  |  | 8 | 9 | 10 | 81.47059 | oil |  |  |  | vehicular opaque |  | 2 | [7 empty] | even thin | plastic behaviour? |  |  |  | acquired in current unstable environment | [5 empty] | gallery label |  | none |  | none | none | good materials, good technique good condition | 28/4/04 | painted thinly and true realism. western subject. no cracks or mechanical deterioration. only chemical deterioration of blanching. surface clean and reduce blanching install backboard |  | manually regulated airconditioning for human comfort prior storage display conditions unknown gold paint & red underlayer on frame
17/2531 | store | tawan dutchanee | oil on canvas, framed | landscape |  | 716 x 1024 x 49 | 625 x 935 |  |  |  |  | 1 | strainer strainer original | planar |  |  | surface dirt | staining |  |  | indentations | members too thin & in direct contact |  | fair |  |  | cotton id by microscopy |  |  | warped |  | loose |  |  | indentations |  |  | surface dirt |  | distortions and paint cupping shrunk along the vertical | poor | [6 empty] | adhered well to support | cracking | blind cleavage | flaking |  |  | surface dirt |  | discolouration |  |  | fair |  |  |  | varnished ? | [14 empty] | timber |  |  |  |  | painted/stained |  |  | no slip present | [7 empty] | one point | [12 empty] | no backing board | surface dirt | [10 empty] | surface dirt top edge |  |  | good |  |  | signed | dated |  |  | Nicole Tse | 104 |  | boat | 1963 | thailand | the national gallery, bangkok | arc linkage.visual examination.images.ngbangkok.TawanD.CR104.17/2531 |  | original aux. support original support |  |  | 634 x 956 x 20 | none | 956 | 634 | 956 | 634 | 20 | local? Thailand hard ? | 957 | 955 | mitre simple | 956 | 635 | hand made | 633 | 634 | nails | 24 | 23 | ‘17/2531’ | 24 | 23 | 20 | 20 | 20 | 20 | 20 | 20 | 20 | 20 |  | Untitled.jpg | [10 empty] | left | twill closed | z twist |  |  | yes | mould | nails side edges | overall distortions |  | cut to side edge |  |  |  |  | 45 corner, folded under |  |  | yes |  | along the vertical | along the horizontal | z-twist |  |  | z-twist |  | loose |  |  | 14 | 14 | 14 |  |  | 14 |  |  |  | 20 | 20 | 20 |  | 20 |  | nails original |  |  |  |  | 12 |  |  | 12 | 8 | 8 | 79.5 | oil pencil underdrawing |  | visual examination provenance |  | vehicular impasto | [9 empty] | thick medium |  | elastic behaviour? | dry cured |  |  |  | primary vertical secondary horizontal local net cracks (primary cracks= secondary cracks) tented paint due to stretched support |  |  |  | gallery label | written inscription | none |  | at the support layer | at the support layer, dark shadows visible | poor materials, fair technique fair condition | 27/4/04 | consolidate flaking paint install backboard |  | manually regulated airconditioning for human comfort prior storage display conditions unknown
14/2520 | store | pichai nirand | oil on canvas, framed |  | portrait | 1023 x892 x 76 | 735 x 609 | unable to examine |  |  |  |  | strainer strainer original | planar | [7 empty] | unable to examine |  |  | good |  | bast id by microscopy |  |  |  | positive tension | loose |  | corner distortions | [9 empty] | excellent | commercial ground |  | well adhered | adhered well to support | cracking |  |  |  |  | surface dirt | accretions |  |  |  |  | good |  | varnished |  |  |  | discoloured |  |  |  |  | accretions | [6 empty] | timber |  |  |  | gesso moldings | painted/stained |  | slip present |  |  |  |  | unglazed |  |  |  | one point | [7 empty] | multi strand wire |  | backing board |  | other | [22 empty] | Nicole Tse | 105 |  | portrait of narisara nuwatinwong (thai official from royal family) | 1960s (circa & undated) | thailand | the national gallery, bangkok | arc linkage.visual examination.images.ngbangkok.PichaiNirand.CR105.14/2520 |  | original aux. support original support |  |  | 735 x 630 x 20 | chamfer |  |  | 735 | 630 | 20 | local? Thailand | 630 | 630 | lap mitre | 630 | 735 | commercially made-local? | 735 | 735 |  | 45 | 45 |  | 45 | 45 | 20 | 20 | 20 | 20 | 17 | 17 | 17 | 17 |  | Untitled.jpg | [11 empty] | plain closed | z twist |  | no |  |  | nails side edges |  |  | cut to reverse edge |  |  |  |  | 90 corner, folded under |  |  | no | [9 empty] | uniform application |  | 18 | 18 | 18 | to side edge |  | 18 |  |  |  | 18 | 18 | 18 |  | 18 |  | tacks original |  |  |  | excellent (ground) | 7 |  |  | 8 | 10 | 9 | 80.29412 | oil |  |  |  | vehicular opaque |  | 2 | [7 empty] | even thin | plastic behaviour? |  |  |  | acquired in ? current unstable environment | corner circle (quadrant) cracks (stress at corners) | [6 empty] | none |  | none | at the support layer, dark shadows visible | good materials, good technique good condition | 28/4/04 | painted thinly and true realism. thai subject. no cracks or mechanical deterioration. only chemical deterioration of yellowed varnish and accretions on surface. surface clean install backboard | 1. surface varnish/ oil stain | manually regulated airconditioning for human comfort prior storage display conditions unknown gold paint & red underlayer on frame
14/2521 | gallery | pra soralaklikhit (mui chantaralak) | oil on canvas, framed | landscape |  | 1409 x 2008 x 80 | 1085 x 1745 |  | stretcher stretcher original | 8 |  | 1 |  | planar | [7 empty] | unable bale to examine completely |  |  | good |  | linen | commercial canvas. intact canvas apart from externally induced tears. |  |  |  | loose |  |  | indentations | holes | tears | surface dirt |  | brittle fibres minor vertical bulges throughout distortions and paint cupping |  |  | good |  | commercial ground |  | well adhered loss due to external damage | adhered well to support | cracking |  |  | losses | abrasions | surface dirt |  |  | overpainting |  |  | good |  | varnished |  |  |  | discoloured | abrasions | blanching | [6 empty] | good |  |  | timber |  |  |  |  | painted/stained | gilded |  | no slip present |  |  |  | unglazed |  | affixed to wall by: | two points | [8 empty] | multi strand wire |  | backing board |  | other |  | surface dirt | accretions |  |  |  |  | chipped | [7 empty] | good |  |  | signed | dated |  |  | Nicole Tse | 106 |  | Reproduction of Venus (Painting by Titian) | 1935 | thailand | the national gallery, bangkok | arc linkage.visual examination.images.ngbangkok.PraSoralaklikhit.CR106.14/2521 |  | original aux. support original support |  |  | 1090 x 1755 | chamfer | 1755 | 1090 | 1755 | 1090 | 21 | soft? pine | 1755 | 1755 | tongue & groove butt | 1755 | 1090 | commercially made | 1090 | 1090 |  | 65 | 65 |  | 65 | 65 | 22 | 21 | 20 | 21 | 17 | 17 | 17 | 17 |  | Untitled.jpg | [5 empty] | 4 |  |  |  | by microscopy | ? | plain closed | unknown |  | yes |  |  | tacks side edges | overall distortions |  | ? | bottom distortions | [7 empty] | tear repair x 7 tear repair: adhesive | [8 empty] | uniform application |  | 16 | 16 | 16 |  |  | 16 |  |  |  | 16 | 16 | 16 |  | 16 | white | tacks original |  |  | good (ground) | [7 empty] | ? | oil | well adhered to ground layer. good use of oils, buiult up to achieve tonal graduation. thinner application that a 16th work. commercial oils, appear finely grounded. | provenance visual examination |  | vehicular glazed underdrawing |  | 3 | 2 | [6 empty] | thin even | plastic behaviour? |  |  | infilling | conservation treatment in ? acquired in ? | parallel to cross bars | local net cracks (primary cracks= secondary cracks) tight network of small cracks due to changes or previous treatment cracks in thick paint | [5 empty] | alligator drying cracks local |  | at the support layer at the support layer due to moisture delamination | at the support layer, dark shadows visible | good materials, good technique fair condition | 27/4/04 | cracking in whites, cured paint film. restoration. consolidate brittle areas of paint in whites assess previous restoration in long term. install archival backboard surface clean | 1. pentimneti 2. tear repair 3. vehicular paint 4. signature | work hours airconditioning at 22 degrees+2 degrees, 50% RH+5% RH, off overnight prior storage display conditions unknown fabric backing
3/2540 | gallery | unknown (anonymous) | oil on canvas, framed |  | portrait | 1305 x 959 x 10 | 978 x 628 |  | stretcher stretcher original | 4 |  |  |  | planar |  |  | surface dirt |  |  |  | indentations | commercial imported pine stretcher |  |  | good |  | cotton id by sight | fine cotton support, unlikely to be artists supply but comercial. extensive circular distortions on reverse and stiff secondary canvas indicative of glue lining. | planar |  | positive tension |  | taut | [6 empty] | brittle fibres stretched along warp & weft lining failing and causing bulges |  | fair |  |  | commercial ground | artist applied ground | chalky brittle |  | cracking | blind cleavage |  |  |  | surface dirt | accretions | discolouration | overpainting | poor |  |  |  |  | varnished ? |  |  | discoloured | abrasions | blanching |  |  |  |  | poor |  |  |  |  | timber |  |  |  |  | painted/stained |  | slip present |  |  |  |  | unglazed |  |  | two points | [13 empty] | no backing board | surface dirt | accretions |  | flaking | losses |  |  |  | corner damage | [5 empty] | good | [6 empty] | Nicole Tse | 107 |  | portrait (young man) | 1897-1907 (circa & undated) | thailand | the national gallery, bangkok | arc linkage.visual examination.images.ngbangkok.Unknown.CR107.3/2540 | Unknown.CR107.3/2540 | original aux. support original support |  |  | 975 x 645 x 17.3 | chamfer | 975 | 645 | 975 | 645 | 17 | soft? pine | 645 | 645 | tongue & groove butt | 645 | 975 | commercially made | 975 | 975 |  | 45 | 45 |  | 45 | 45 | 17 | 17 | 17 | 17 | [5 empty] | Untitled.jpg | [5 empty] | 2 | [5 empty] | plain closed | z twist |  | no |  |  | tacks side edges |  |  | cut to side edge |  |  |  |  | 45 corner, folded under |  |  | yes | glue paste lined tear repair x 1 | [7 empty] | tight |  |  | 20 | 20 | 20 |  | to face edge | 20 |  |  |  | 20 | 20 | 20 |  | 20 | off white | tacks replaced with new tacks | poor (ground) |  |  |  |  | previous treatment | ground loss due to powdering |  |  |  | ? | oil | dry paint very thinly applied. in small pooled areas. | provenance visual examination |  | vehicular washed |  | 1 | [7 empty] | thin even |  | elastic behaviour? | dry cured | infilling | conservation treatment in ? acquired in ? |  | overall net cracks (primary cracks= secondary cracks) very brittle paint throughout due to changes or previous treatment sigmoud cracks tight network of small cracks overall loss of cohesion in binder | [5 empty] | alligator drying cracks tight network of small cracks |  | at the support layer | at the support layer, dark shadows visible | fair materials, good technique poor condition | 24/4/04, 23/9/05 | imported stretcher, cotton non artists support, oil but very dry and applied in washes, even paint has the appearance of natural organic colourants. subtle horizontal stripes of suit painted in very thin washes, difficult to achieve with oil paints unless diluted. possibly paint was diluted alot to achieve a watercolour appearance and now left with very dry matte appearance. very little paint between, pools of paint as canvas has strethced. if varnish applied then very brittle. significant painting indicated by the ornatess of frame- must have been imported. extensive shrinkage and opening of cracks and alligator cracks from excessive heat. monitor and if active, consolidate with ultrasonic spray (see consolidation of matte paint) surface clean prior to consolidation if possible, check the friability of paint and may need to clean through lens tissue. otherwise clean after consolidation although this may not be successful. in the long term remove the glue paste lining: very distorted install backboard | 1. brittle/ fine cracks 2. cupped paint 3. detail face 4. sigmound 5. tear repair | work hours airconditioning at 22 degrees+2 degrees, 50% RH+5% RH, off overnight prior storage display conditions unknown
1/2520/10 | gallery | unknown (anonymous) | oil on canvas, framed | landscape |  | 1265 x 1855 x 80 | 925 x 1555 |  | stretcher stretcher original | 8 |  | 1 |  | planar |  |  | surface dirt |  |  |  | indentations | hand made but well constructed |  |  | good |  | linen id by microscopy | likely to have been water damaged. no adhesion of size layer. wax lined, coarse hessian lining canvas. |  |  |  | loose |  | corner distortions |  |  |  | surface dirt | staining | shrunk along warp & weft brittle fibres distortions and paint cupping indentation from inner stretcher bar lining failing and causing bulges | poor |  |  |  | commercial ground |  | loss of adhesion (material weakness) water damaged? |  | cracking | blind cleavage | flaking | losses |  | surface dirt | accretions | discolouration | overpainting |  |  |  |  | varnished |  |  |  | discoloured |  | blanching |  | surface dirt |  | reapplied when framed |  | fair |  |  |  | timber |  |  | carved | gesso moldings | painted/stained | gilded | slip present |  | glazed | [5 empty] | two points | [8 empty] | multi strand wire |  |  |  |  | no backing board | surface dirt | accretions | [6 empty] | corner damage |  |  | surface dirt top edge |  |  | good | [6 empty] | Nicole Tse | 108 |  | queen sawang wattana, her sons & daughters | 1891-1897 (circa & undated) | thailand | the national gallery, bangkok | arc linkage.visual examination.images.ngbangkok.Unknown.Noacc.CR108 |  | original aux. support original support |  |  | 945 x 1575 | chamfer | 1575 | 945 | 1575 | 945 | 22 | soft? pine | 1575 | 1575 | tongue & groove butt | 1575 | 945 | commercially made | 945 | 945 |  | 60 | 60 | none, pencil at corner of stretcher to mark location of join, indicates hand made but well constructed | 60 | 60 | 22 | 22 | 22 | 22 | 20 | 20 | 20 | 20 |  | Untitled.jpg | [5 empty] | 2 | [5 empty] | plain closed | z twist | 180mm up from blc | no | no |  | tacks side edges | overall distortions |  | cut to side edge cut to reverse edge |  |  |  |  | 45 corner, folded under |  |  | no | wax lined restretced | [7 empty] | medium | uniform application id sulphate |  | 16 | 16 | 16 | to side edge |  | 16 |  |  | positive stain AB2 | 16 | 16 | 16 |  | 16 | off white | tacks replaced with staples |  | fair (ground) |  |  |  |  | ground loss due to possible size layer lack of adhesion to the support |  |  |  | ? | oil | typical cyclic environmental cracks, corner bisector, glue cracks like drapery on both corners. | provenance visual examination | (x,y): (235,335) | vehicular opaque | thick & not even | numerous | 2 |  |  |  | id sulphate |  |  | medium even |  | elastic behaviour? | dry cured | infilling | conservation treatment in ? acquired in ? painted overseas? | corner circle (quadrant) cracks (stress at corners) | large network of cracks primary diagonal primary vertical due to changes or previous treatment tented paint due to compressed support sigmoud cracks | [5 empty] | none |  | at the support layer | at the support layer, dark shadows visible | good materials, good technique poor condition | 27/4/04, 22/9/05 | built up of paint. tonal graduation likely to have been painted by a foreigner. ornate frame likely to have been imported indicating painting may have also been painted overseas and then imported. extensive loss and repairs. repairs now discoloured and continual compressive cleavage. consolidate active cleaving at crack junctures with beva 371 or plextol b500 (heat setting may disrupt the varnish) surface clean and remove accretions install backboard only extensive conservation will reinstate work, ie. removal of heavy varnish, overpaint and infills. at this stage the work is otherwise stable and work is not warranted. | 1. glossy varnish 2. infill varnish 3. infill/ inpaint 4. inpaint 5. inpaint/ varnish | manually regulated airconditioning for humman comfort prior storage display conditions unknown
14/2521/4, 78/2521 | gallery | pra soralaklikit (miu chantaralak) | oil on canvas, framed | landscape |  | 922 x 1223 x 55 | 643 x 905 |  | stretcher stretcher original | 8 | 0 | 0 |  | planar |  |  | surface dirt |  |  |  | indentations | well constructed. appears to be local timber (meranti?) and professional. |  |  | good |  | linen etude or pochade | Repair to reverse. resinous adhesive to the inner reverse. | planar |  | positive tension |  | taut |  |  | holes | tears | surface dirt | staining | brittle fibres |  | fair |  |  | commercial ground |  | well adhered brittle glossy surface | adhered well to support | cracking |  |  | losses |  | surface dirt | accretions |  | overpainting |  |  | good |  |  | varnished ? |  |  | discoloured |  | blanching |  | surface dirt |  |  |  |  | good |  |  | timber |  |  | carved | gesso moldings | painted/stained | gilded | slip present |  |  |  |  | unglazed |  |  | two points |  |  |  |  | screws |  |  |  | multi strand wire |  |  |  |  | no backing board | surface dirt |  |  |  |  | dented | chipped |  | corner damage | [5 empty] | good |  |  | signed | dated |  |  | Nicole Tse | 109 |  | reproduction of a european landscape (gainsborough) | 1936 | thailand | the national gallery, bangkok | arc linkage.visual examination.images.ngbangkok.PraSoralaklikit.Noacc.CR109 |  | original aux. support original support |  |  | 648 x 910 x 20 | chamfer |  |  | 910 | 648 | 20 | hard ? local? Thailand | 910 | 910 | tongue & groove butt | 910 | 648 | commercially made-local? | 648 | 648 |  | 40 | 40 | none | 40 | 40 | 20 | 20 | 20 | 20 | 17 | 17 | 17 | 17 |  | Untitled.jpg |  |  |  |  | 0 | 5 | 0 | none |  | by microscopy |  | plain open | s twist | BLC from reverse | yes | yes |  | tacks side & reverse edges |  |  | cut to reverse edge | bottom distortions |  |  |  | 45 corner, folded under |  |  | no | tear repair x 2 tear repair: adhesive, patch | [7 empty] | loose | uniform application |  | 17 | 17 | 17 | to side edge |  | 17 |  | thinly applied |  | 17 | 17 | 17 |  | 17 | white | tacks original |  |  | good (ground) |  | 9 |  | material weakness | 8 | 8 | 8 | 94.42424 | oil | cracks due to material weakness (insects and brittle) and external impact. | visual examination provenance | none | vehicular opaque |  | 2 |  |  |  | untested |  |  | untested | thin even |  | elastic behaviour? |  | infilling | acquired in ? |  | local due to changes or previous treatment | [5 empty] | tight network of small cracks brushstroke crack local |  | at the ground layer no dark shadows at the support layer due to moisture delamination | at the ground layer, no dark shadows visble | good materials, good technique fair condition | 28/4/04, 22/9/05 | traditional construction of a canvas painting. artists proprietary materials. copy of work but only appears to copy the surface image not the layers below and three dimensionality to capture true tonality. consolidate active cleaving around brc consolidate threads brc and attach patch, infill and inpaint install backboard | 1. brc tear | manually regulated airconditioning for humman comfort prior storage display conditions unknown
118/2521 | gallery | pra soralaklikhit (mui chantaralak) | oil on canvas, framed |  | portrait | ~3300 x 1983 x 65 | ~3000 x 1693 | unable to examine | stretcher original |  |  |  | strainer | planar | [7 empty] | unable to examine well |  |  | good |  | linen id by sight |  | planar |  | positive tension | [6 empty] | surface dirt |  | brittle fibres shrunk along the vertical |  | fair |  |  | commercial ground |  | loss due to external damage loss of adhesion (material weakness) |  | cracking |  |  | losses |  | surface dirt |  | discolouration | overpainting | poor |  |  |  | varnished |  |  |  | discoloured |  |  |  | surface dirt |  |  |  | fair |  |  |  | timber |  |  | carved | gesso moldings | painted/stained |  |  | no slip present |  |  |  | unglazed |  |  | two points |  |  |  |  | screws | [8 empty] | no backing board | surface dirt |  |  |  | losses | dented |  | cracking | corner damage | [5 empty] | good | [6 empty] | Nicole Tse | 110 |  | queen sawang wattana (queen grandmother) | 1908-1917 | thailand | the national gallery, bangkok | ARC Linkage.Visual Examination.Images.NGBangkok |  | original aux. support original support |  |  | ~3000 x 1693 | chamfer | 3000 | 1693 | 3000 | 1693 | 25 | pine | 1693 | 1693 | tongue & groove mitre | 1693 | 3000 | commercially made | 3000 | 3000 | [6 empty] | 25 | 25 | 25 | 25 | 22 | 22 | 22 | 22 |  | Untitled.jpg | [11 empty] | plain closed | unknown |  |  |  |  | tacks side & reverse edges | [11 empty] | wax lined restretced | [10 empty] | 15 | 15 | 15 |  |  | 15 |  |  |  | 15 | 15 | 15 |  | 15 |  |  | poor (ground) |  |  |  |  | previous treatment | ground loss due to possible size layer |  |  |  | ? | oil pencil underdrawing |  | provenance visual examination |  | vehicular opaque | thick | numerous | [6 empty] | visual examination | even medium |  | elastic behaviour? | dry cured |  | conservation treatment in | parallel to all edges | overall grid cracks (follows canvas weave) cracks in thick paint large network of cracks primary vertical | [5 empty] | tight network of small cracks net cracks (irregular, primary cracks = secondary cracks) |  | at the support layer due to moisture delamination at the support layer | at the support layer, dark shadows visible at the ground layer, no dark shadows visble | poor condition good materials, good technique | 28/4/04, 22/9/05 | extensive water damage and 30% overpaint without infilling. heavy wax lining. remove screws through frame support frame with metal plates below or construct custom made wooden ledge. place soft cushioning on ledge. otherwise work stable and only extensive conservation will reinstate the painting. ie removal of extensive overpaint, infilling and inpainting: up to 4 months work and not warranted | 1. screws through moldings to wall | manually regulated airconditioning for humman comfort prior storage display conditions unknown
13/2520 | gallery | pra soralaklikhit (mui chantaralak) | oil on canvas, framed |  | portrait | ~3300 x 1983 x 65 | ~3000 x 1693 | unable to examine | stretcher original |  |  |  | strainer | planar | [7 empty] | unable to examine well |  |  | good |  | linen id by sight |  | planar |  | positive tension |  | taut |  |  |  |  | surface dirt |  | brittle fibres shrunk along the vertical minor horizontal bulges throughout |  | fair |  |  | commercial ground | artist applied ground | loss due to external damage loss of adhesion (material weakness) |  | cracking | blind cleavage |  | losses | abrasions |  |  | discolouration | overpainting | poor |  |  |  | varnished |  |  |  | discoloured |  |  |  | surface dirt |  |  |  | fair |  |  |  | timber |  |  | carved | gesso moldings | painted/stained |  |  | no slip present |  |  |  | unglazed |  | affixed to wall by: | two points |  |  |  |  | screws |  |  |  | multi strand wire |  |  |  |  | no backing board | surface dirt |  |  |  | losses | dented |  | cracking | corner damage | [5 empty] | good | [6 empty] | Nicole Tse | 111 |  | king rama II | 1908-1917 | thailand | the national gallery, bangkok | ARC Linkage.Visual Examination.Images.NGBangkok |  | original aux. support original support |  |  |  | chamfer |  |  | 3000 | 1693 | 25 | pine | 1693 | 1693 | tongue & groove mitre | 1693 | 3000 | commercially made | 3000 | 3000 | [6 empty] | 25 | 25 | 25 | 25 | 20 | 20 | 20 | 20 |  | Untitled.jpg | [7 empty] | none visible |  |  |  | plain closed | unknown |  |  |  |  | tacks side & reverse edges |  |  | cut to face edge cut to reverse edge |  |  |  | deformation around tacks nails |  |  |  | yes | wax lined restretced | [7 empty] | medium |  |  | 15 | 15 | 15 |  |  | 15 |  |  |  | 15 | 15 | 15 |  | 15 | [8 empty] | ground loss due to possible size layer |  |  |  | ? | oil |  | provenance visual examination |  | vehicular opaque | thick | numerous | [6 empty] | visual examination | even medium |  | elastic behaviour? | dry cured |  | conservation treatment in ? |  | overall grid cracks (follows canvas weave) cracks in thick paint large network of cracks blind cleavage due to water damage | [5 empty] | tight network of small cracks net cracks (irregular, primary cracks = secondary cracks) |  | at the support layer due to moisture delamination at the support layer | none | poor condition good materials, good technique | 28/4/04 | extensive water damage and 30% overpaint without infilling. heavy wax lining. surface burnished. remove screws through frame support frame with metal plates below or construct custom made wooden ledge. place soft cushioning on ledge. otherwise work stable and only extensive conservation will reinstate the painting. ie removal of extensive overpaint, infilling and inpainting: up to 4 months work and not warranted | 1. detail 2. front detail 3. 50% paint loss & inpaint 4. 50% pt loss & inpaint 5. surface detail 6. water damage | manually regulated airconditioning for humman comfort prior storage display conditions unknown
12/2520 | gallery | zeggio, vitiorio | oil on canvas, framed |  | portrait | 970 x 842 x 45 | 712 x 575 |  | stretcher stretcher original | 4 |  |  |  | planar |  |  | surface dirt |  | insect damage |  |  | insect damage to keys |  |  | good |  | linen | tension garlands along left edge | planar |  | positive tension |  | taut | [6 empty] | brittle fibres stretched along the vertical |  |  |  | excellent | commercial ground |  | well adhered |  | cracking |  |  |  |  | surface dirt | accretions | [5 empty] | excellent | varnished |  |  |  | discoloured |  | blanching |  | surface dirt |  |  |  |  | good |  |  | timber |  |  |  |  | painted/stained |  | slip present |  |  |  |  | unglazed |  |  | two points | [8 empty] | multi strand wire |  |  |  |  | no backing board | surface dirt | [14 empty] | excellent |  | signed | dated |  |  | Nicole Tse | 112 |  | eelli iin ricordo | 1897-1910 | thailand | the national gallery, bangkok | ARC Linkage.Visual Examination.Images.NGBangkok |  | original aux. support original support |  |  | 740 x 600 x 22 | chamfer |  |  | 740 | 600 | 24 | soft pine | 600 | 600 | butt tongue & groove | 600 | 740 | commercially made | 740 | 740 |  | 65 | 65 | none | 65 | 65 | 24 | 24 | 24 | 24 | 19 | 19 | 19 | 19 |  | Untitled.jpg | [7 empty] | accession number on reverse of canvas ‘12/2520’ |  | by microscopy |  | plain closed | s twist | 120mm up from brc | no | no |  | tacks side & reverse edges |  |  | cut to reverse edge |  |  |  |  | 45 corner, folded under |  |  | no | [9 empty] | uniform application |  | 18 | 18 | 18 | to side edge |  | 18 |  |  |  | 18 | 18 | 18 |  | 18 | off white | tacks original |  |  | good (ground) | [7 empty] | ? | oil | cracks due to tension garlands in canvas | provenance visual examination |  | vehicular sketchy |  | 2 |  |  |  |  | natural resin |  | visual examination | thin even | plastic behaviour? |  |  |  | acquired in |  | primary horizontal tight network of small cracks |  |  |  | gallery label | written inscription | none |  | none | at the support layer, dark shadows visible | good materials, good technique good condition | 28/4/04 | taut and good candidate for espi install backboard |  | work hours airconditioning at 22 degrees+2 degrees, 50% RH+5% RH, off overnight prior storage display conditions unknown air vent below painting
16/2521 | gallery | unknown (anonymous) | oil on canvasboard, framed |  | portrait | 655 x 555 x 30 | 450 x 343 | [18 empty] | n/a | linen attached to board |  |  | warped |  |  |  | corner distortions |  |  |  | surface dirt | staining | concave major vertical bulges throughout |  | fair |  |  | commercial ground |  | delamination |  | cracking | blind cleavage |  | losses | abrasions | surface dirt |  | discolouration | overpainting |  | fair |  |  | varnished |  |  |  | discoloured |  |  |  | surface dirt |  |  |  |  | good |  |  |  |  | strip frame |  |  | painted/stained |  | slip present |  |  |  |  | unglazed | unable to see reverse |  | two points | [13 empty] | no backing board | [13 empty] | fair | [7 empty] | Nicole Tse | 113 |  | king chulalongkorn | 1897-1907 | thailand | the national gallery, bangkok | arc linkage.visual examination.images.ngbangkok.Unknown.CR113.16/2521 |  | original aux. support original support | [6 empty] | 450 | 343 | [25 empty] | Untitled.jpg | [8 empty] | canvas attached to pulpboard | visual examination |  | plain closed | unknown |  |  |  |  | adhesive | overall distortions | [19 empty] | uniform application | [5 empty] | to face edge |  |  | thinly applied | [6 empty] | white |  |  |  | good (ground) |  |  |  | lack of adhesion to the support |  |  |  |  | oil | loss of paint minor at crack junctures. loss at the support layer. | visual examination provenance |  | vehicular opaque blending |  | 2 | [7 empty] | even thin |  | elastic behaviour? | dry cured |  |  |  | large network of cracks tight network of small cracks primary horizontal and vertical overall net cracks (primary cracks= secondary cracks) tented paint due to compressed support | [5 empty] | buckling drying cracks brushstroke crack cracks in darks |  | at the support layer | at the support layer, dark shadows visible | fair condition good materials, good technique | 29/4/04 | well painted and commercial materials. photo realism. cracking due to warping of canvas board. monitor the bulging support. major treatment required if not stable: removal from board, facing, strip lining, restretching onto new aux. support consolidate active cleavage through lens tissue install backboard | 1. fine cracks 2. trc detail | 24 hours air conditioning at 22 degrees+2 degrees, 60% RH+5% RH prior storage display conditions unknown
69/2521 | gallery | misiem yipintsoi | oil on canvasboard, framed | landscape |  | 1139 x 910 x 15 | 900 x 670 | [19 empty] | cotton attached to board | reverse not visible |  | warped | positive tension | [7 empty] | staining | brittle fibres |  |  | good |  | commercial ground | artist applied ground | well adhered |  | cracking | blind cleavage |  | losses |  | surface dirt | accretions | discolouration |  |  | fair |  |  |  |  | unvarnished | [13 empty] | timber |  |  |  |  | painted/stained |  | slip present |  |  |  |  | unglazed |  |  | two points |  |  |  | hanging system | screws |  |  |  | multi strand wire |  |  |  |  | no backing board | surface dirt |  |  |  |  | dented |  |  | corner damage |  |  |  | poor |  |  |  |  | signed | dated |  |  | Nicole Tse | 114 |  | dreamers avenue | 1949 | thailand | the national gallery, bangkok | arc linkage.visual examination.images.ngbangkok.Yipintsoi.CR114.69/2521 | new aux. support new support |  |  |  | 920 x 690 |  |  |  | 920 | 690 |  |  | 690 | 690 |  | 690 | 920 |  | 920 | 920 | [15 empty] | Untitled.jpg | [7 empty] | reverse of frame: label 'sura wongse gallery (gallery & framing) 287/25-26-54 surawongse street bangkok thailnad whole saler exporter tel. 2 3358833, 235709. Label 'yamato transport co ltd fine arts division japan exhibit case no.10 catal. no.116' | canvas attached to wood |  |  | plain closed | z twist |  | no |  |  | adhesive | overall distortions |  | cut to face edge | [7 empty] | no | marouflaged to board masonite |  |  |  |  | thickly applied | [5 empty] | 18 | 18 | 18 |  | to face edge | 18 |  |  |  | 18 | 18 | 18 |  | 18 |  |  |  |  | good (ground) | [7 empty] | ? | oil | random cracks. most paint thickly applied and dry- little medium used. | provenance visual examination |  | high pigment to low media impasto |  | numerous | [7 empty] | thick uneven |  | elastic behaviour? | dry cured |  | gold prize winner of first national exhibition of art on loan from heir |  | primary horizontal and vertical local grid cracks (follows canvas weave) cracks in thick & thin paint large network of cracks local loss of cohesion in binder | framers label | paper label |  |  | written inscription | brushstroke crack tight network of small cracks flame cracks (short cracks) |  | at the interlayer at the ground layer no dark shadows | at the ground layer, no dark shadows visible at the support layer, dark shadows visible | good materials, good technique fair condition | 28/4/04 | low cohesive content, more extensive cracking than in oil rich media paintings in more academic style. extensive cracks. all mechanical. warped support accelerating problem. priority one remove from frame consolidate areas of active cleaving surface clean remove from aux. support and place on new supported strainer reframe with backboard | 1. paint impasto 2. paint impasto 3. signature | work hours airconditioning at 22 degrees+2 degrees, 50% RH+5% RH, off overnight prior storage display conditions unknown warped frame
6/2542 | gallery | misiem yipintsoi | oil on canvas, framed | landscape |  | 709 x 788 x 60 | 538 x 615 | unable to examine | stretcher stretcher original |  |  |  |  | planar | [10 empty] | good |  | linen id by microscopy |  | planar |  | positive tension |  | taut | [5 empty] | staining | brittle fibres |  |  | good |  | commercial ground | artist applied ground | well adhered |  | cracking | blind cleavage | flaking | losses |  | surface dirt | accretions | discolouration | overpainting |  | fair |  |  | varnished |  |  |  | discoloured | abrasions |  |  | surface dirt | accretions |  |  |  | good |  |  | timber |  |  |  |  | painted/stained |  | slip present |  |  |  |  | unglazed |  |  | two points |  |  |  | hanging system | screws |  |  |  | multi strand wire |  |  |  |  | no backing board | surface dirt |  |  |  |  | dented |  |  | corner damage | mitres separating |  | surface dirt top edge |  | fair |  |  |  | signed | dated |  |  | Nicole Tse | 115 |  | jungle in coconut tree | 1950s (circa & undated) | thailand | the national gallery, bangkok | arc linkage.visual examination.images.ngbangkok.Yipintsoi.CR115.6/2542 |  | original aux. support original support |  |  |  | chamfer |  |  | 635 | 588 | 20 | pine | 635 | 635 | tongue & groove butt | 635 | 588 | commercially made | 588 | 588 | [6 empty] | 20 | 20 | 20 | 20 | [5 empty] | Untitled.jpg | [7 empty] | reverse not visible attached label ‘artists clear varnish rowney 1:1 white spirit fixing artist paint layer kaolin white bone support layer’ |  |  |  | plain closed | unknown |  | no | [5 empty] | cut to face edge | [7 empty] | no |  |  |  |  | size layer visible | thickly applied | [5 empty] | 16 | 16 | 16 |  | to face edge | 16 |  |  | visual examination | 16 | 16 | 16 |  | 16 | white |  |  |  | good (ground) |  |  |  | ground loss due to possible size layer |  |  |  | ? | oil |  | provenance visual examination |  | impasto high pigment to low media |  | numerous | [6 empty] | provenance | thick uneven |  | elastic behaviour? | dry cured | infilling | on loan from owner | corner circle (quadrant) cracks (stress at corners) | local net cracks (primary cracks= secondary cracks) large network of cracks cracks in thick paint |  |  |  |  | written inscription | brushstroke crack local |  | at the support layer | at the ground layer, no dark shadows visible at the support layer, dark shadows visible | good materials, good technique fair condition | 28/4/04 | active cleavage. consolidate around active cleavage infill & inpaint losses | 1. front paint surface 2. paint loss | work hours airconditioning at 22 degrees+2 degrees, 50% RH+5% RH, off overnight prior storage display conditions unknown
41/2521 | gallery | mr chamras khietkong | oil on canvas, framed | landscape |  | 1034 x 1489 x 55 | 885 x 1334 |  |  |  |  | 1 | strainer strainer original | planar |  |  | surface dirt | staining | [6 empty] | good |  | cotton | reverse of canvas painted | planar |  | positive tension |  | taut | corner distortions |  |  |  | surface dirt |  | shrunk along warp & weft brittle fibres indentation from inner stretcher bar concave stretched along the horizontal |  |  | good |  |  | artist applied ground | loss of adhesion (material weakness) | adhered well to support | cracking |  |  | losses | abrasions | surface dirt | accretions | discolouration |  |  | fair |  |  |  | varnished ? |  |  | discoloured | [7 empty] | fair |  |  |  | timber |  |  |  |  | painted/stained |  |  | no slip present | [5 empty] | affixed to wall by: | two points |  |  |  | hanging system |  |  |  |  | multi strand wire |  |  |  |  | no backing board | surface dirt | accretions | abrasions | [5 empty] | corner damage | [5 empty] | good |  |  | signed | dated |  |  | Nicole Tse | 116 |  | nude | 1949 | thailand | the national gallery, bangkok | arc linkage.visual examination.images.ngbangkok.Khietkong.CR116.41/2521 |  | original aux. support original support |  |  | 912 x 1368 x 20 | none |  |  | 1368 | 912 | 17 | hard ? local? Thailand | 1368 | 1368 | butt lap | 1368 | 912 | hand made | 912 | 912 | from front & ends protruding | 80 | 80 |  | 80 | 80 | 17 | 17 | 17 | 17 | 17 | 17 | 17 | 17 |  | Untitled.jpg | [7 empty] | Label 'yamato transport co ltd fine arts division japan exhibit case no.12 catal. no.118' |  | by microscopy |  | plain closed | z twist |  | no |  |  | tacks side edges |  |  | cut to side edge |  |  | top distortions |  | 45 corner, folded under |  |  | no |  | along the horizontal | along the vertical |  |  | thickly applied | [5 empty] | 11 | 11 | 11 |  |  | 11 |  |  |  | 16 | 16 | 16 |  | 16 | off white | tacks original |  | fair (ground) |  |  |  |  | ground loss due to possible size layer |  |  |  | ? | oil | loss of paint: crumbling and brittle? loss of binder and poor coherence. | provenance |  | vehicular scumbled | [6 empty] | natural resin |  |  | medium even |  | elastic behaviour? | dry cured |  | second prize for first national art exhibition:painting acquired in ? | parallel to cross bars | herringbone cracks (from back) cracks in thick paint local net cracks (primary cracks= secondary cracks) primary vertical local loss of cohesion in binder large network of cracks |  | paper label |  |  |  | net cracks (irregular, primary cracks = secondary cracks) local brushstroke crack |  | at the ground layer no dark shadows pitted surface humidity/ soap related? | at the support layer, dark shadows visible at the ground layer, no dark shadows visble | fair materials, good technique good condition | 28/4/04, 28/9/05 | small abraded areas over paint (zinc soaps? but paint not brittle). install backboard surface clean but care as paint is powdery. | 1. paint surface 2. signature | work hours airconditioning at 22 degrees+2 degrees, 50% RH+5% RH, off overnight prior storage display conditions unknown travelling label to Fukuoka exhibition
10/2536 | gallery | mr banchob palawongs | oil on canvas, framed |  | portrait | 1023 x 869 x 25 | 865 x 698 | [5 empty] | strainer strainer original | planar | [10 empty] | good |  | linen id by microscopy |  | planar |  | positive tension |  | taut | [6 empty] | brittle fibres stretched along warp & weft |  |  | good |  |  | artist applied ground | well adhered loss of adhesion (material weakness) chalky ground/ white on reverse |  | cracking |  | flaking | losses |  | surface dirt | accretions | discolouration |  |  | fair |  |  | varnished |  |  |  | discoloured |  |  |  | surface dirt |  |  |  |  | good |  |  | timber | [7 empty] | no slip present |  |  |  | unglazed |  | affixed to wall by: | two points | [8 empty] | multi strand wire |  |  |  |  | no backing board | surface dirt | accretions | abrasions | [8 empty] | surface dirt top edge |  |  | good |  |  | signed | dated |  |  | Nicole Tse | 117 |  | woman | 1954 | thailand | the national gallery, bangkok | arc linkage.visual examination.images.ngbangkok.Palawongs.CR117.10/2536 |  | original aux. support original support |  |  | 867 x 705 | none |  |  | 867 | 705 | 22 | hard ? local? Thailand | 705 | 705 | butt lap | 705 | 867 | hand made | 867 | 867 | from front & ends protruding | 50 | 50 |  | 50 | 50 | 22 | 22 | 22 | 22 | 22 | 22 | 22 | 22 |  | Untitled.jpg | [5 empty] | 0 | [5 empty] | plain closed | [5 empty] | tacks side edges brown tape |  |  | cut to side edge |  |  |  |  | 45 corner, folded under |  |  | no | tear repair x 1 |  |  |  |  | thickly applied |  |  |  | uniform application |  | 15 | 15 | 15 |  |  | 15 |  |  |  | 15 | 15 | 15 |  | 15 | white | tacks original |  |  | good (ground) |  |  |  | material weakness |  |  |  | ? | oil |  |  |  | impasto high pigment to low media |  | numerous |  |  |  |  | natural resin |  | visual examination | thick uneven |  | elastic behaviour? | dry cured |  | 2nd prize in 5th national art exhibition | corner circle (quadrant) cracks (stress at corners) parallel to all edges | primary horizontal secondary vertical large network of cracks cracks in thick paint |  |  |  | gallery label |  | none |  | at the support layer | at the support layer, dark shadows visible | fair materials, good technique | 28/4/04 | impasto paint.extensive mechanical cracks, externally induced. surface clean install backboard consolidate active paint with isinglass on stretcher to prevent shrinkage. local consolidation. | 1. signature 2. aged cracks | work hours airconditioning at 22 degrees+2 degrees, 50% RH+5% RH, off overnight prior storage display conditions unknown
10/2536 | gallery | mr banchob palawongs | oil on canvas, framed |  | portrait | 1023 x 869 x 25 | 865 x 698 | [5 empty] | strainer strainer original | planar | [10 empty] | good |  | cotton |  |  |  |  | loose | [6 empty] | staining | brittle fibres stretched along warp & weft distortions and paint cupping reverse staining caused by paint application/ cracks |  | fair |  |  |  | artist applied ground | well adhered loss of adhesion (material weakness) |  | cracking |  |  | losses |  | surface dirt | accretions | discolouration | overpainting | poor |  |  |  | varnished |  |  |  | discoloured |  |  |  | surface dirt | accretions |  |  |  | good |  |  | timber | [7 empty] | no slip present |  |  |  | unglazed |  | affixed to wall by: | two points | [8 empty] | multi strand wire |  |  |  |  | no backing board | surface dirt | accretions | abrasions | [8 empty] | surface dirt top edge |  |  | good |  |  | signed | dated |  |  | Nicole Tse | 118 |  | painter | 1954 (circa undated) | thailand | the national gallery, bangkok | arc linkage.visual examination.images.ngbangkok.Palwaong.CR118.2536 |  | original aux. support original support |  |  | 867 x 705 | none |  |  | 867 | 705 | 22 | hard ? local? Thailand | 705 | 705 | butt lap | 705 | 867 | hand made | 867 | 867 | from front & ends protruding | 50 | 50 |  | 50 | 50 | 22 | 22 | 22 | 22 | 22 | 22 | 22 | 22 |  | Untitled.jpg | [5 empty] | 0 |  | old paper label on reverse illegible. |  |  |  | plain open | [5 empty] | tacks side edges brown tape |  |  | cut to side edge |  |  |  |  | 45 corner, folded under |  |  | no | [5 empty] | thickly applied |  |  |  | uniform application |  | 15 | 15 | 15 |  |  | 15 |  |  |  | 15 | 15 | 15 |  | 15 | white | tacks original |  |  | good (ground) |  |  |  | ground loss due to possible size layer |  |  |  | ? | oil |  |  |  | impasto vehicular |  | numerous |  |  |  |  | natural resin |  | visual examination | thin uneven |  | elastic behaviour? | dry cured | infilling | 2nd prize in 5th national art exhibition | corner bisector crack (keying out) parallel to top member | overall net cracks (primary cracks= secondary cracks) cracks in thick paint large network of cracks corn ear crack (from front) sigmoud cracks |  | paper label |  |  |  | none |  | at the support layer | at the support layer, dark shadows visible | fair materials, good technique fair condition | 28/4/04 | impasto paint.extensive mechanical cracks, externally induced. surface clean install backboard consolidate active paint with isinglass on Dutch stretcher to prevent shrinkage. overall consolidation through lens tissue. restretch and improve tension when humidity is low- morning | 1. cracks 2. cracks 3. pt surface | work hours airconditioning at 22 degrees+2 degrees, 50% RH+5% RH, off overnight prior storage display conditions unknown
5/2536 | gallery | mr fua haribhitak | oil on canvasboard, framed |  | portrait | 571 x 505 x 50 | 400 x 330 | unable to examine | [18 empty] | linen attached to board |  | planar | [5 empty] | indentations | [7 empty] | good |  |  | artist applied ground | well adhered glossy surface proprietary prepared masonite |  | cracking | blind cleavage |  |  | abrasions | surface dirt |  |  |  | poor |  |  |  | varnished |  |  |  | discoloured |  |  |  |  | accretions |  |  |  | good |  |  | timber |  |  |  | gesso moldings | painted/stained |  |  | no slip present |  |  |  | unglazed |  | affixed to wall by: | two points | [8 empty] | multi strand wire |  |  |  |  | no backing board | surface dirt | [14 empty] | excellent | [5 empty] | Nicole Tse | 119 |  | portrait of mrs somthawin haribhitak | 1950s (circa & undated) | thailand | the national gallery, bangkok | arc linkage.visual examination.images.ngbangkok.Haribhitak.CR119.5/2536 |  | original aux. support original support |  |  | 400 x 300 |  |  |  | 400 | 330 |  |  | 400 | 400 |  | 400 | 300 |  | 300 | 300 | [15 empty] | Untitled.jpg | [8 empty] | canvas attached to wood: masonite | [25 empty] | thickly applied | [9 empty] | to face edge | [9 empty] | white |  |  | fair (ground) | [8 empty] | ? | oil image below |  |  |  | impasto vehicular |  | numerous |  |  |  |  | synthetic resin |  |  | uneven thick |  | elastic behaviour? | dry cured |  |  |  | primary horizontal secondary vertical large network of cracks | [5 empty] | none |  | at the interlayer | at the interlayer at the ground layer, no dark shadows visble | poor materials, good technique | 28/4/04 | extensive active cracking due to underlayer and external environment. install backboard consolidate active areas of cleaving infill & inpaint with pb72 & dry pigments | 1. aged cracks 2. aged crack 3. horizontal crack | work hours airconditioning at 22 degrees+2 degrees, 50% RH+5% RH, off overnight prior storage display conditions unknown
1/2521 | gallery | mr fua haribhitak | oil on masonite, framed | landscape |  | 670 x 804 | 468 x 600 | unable to examine | [20 empty] | planar | [5 empty] | indentations | holes |  | surface dirt |  |  |  |  | good |  |  | artist applied ground | well adhered glossy surface proprietary prepared masonite | adhered well to support | [5 empty] | surface dirt | accretions | discolouration |  |  |  | good | [5 empty] | discoloured | abrasions |  |  | surface dirt | [7 empty] | timber |  |  |  |  | painted/stained |  |  | no slip present |  |  |  | unglazed |  | affixed to wall by: | two points |  |  |  | hanging system |  |  |  |  | multi strand wire |  |  |  |  | no backing board | surface dirt | [7 empty] | corner damage | [5 empty] | good |  |  | signed | dated |  |  | Nicole Tse | 120 |  | fish at si chang island | 1950s (circa & undated) | thailand | the national gallery, bangkok | arc linkage.visual examination.images.ngbangkok.Haribhitak.CR120.1/2521 |  | original aux. support original support | [6 empty] | 600 | 468 |  |  | 600 | 600 |  | 600 | 468 |  | 468 | 468 | [15 empty] | Untitled.jpg | [8 empty] | masonite | [25 empty] | thickly applied | [9 empty] | to face edge | [21 empty] | ? | oil applied to smooth side pencil underdrawing |  | visual examination |  | vehicular sketchy | thin | 1 |  |  |  |  | natural resin |  | visual examination | thin even | plastic behaviour? | [9 empty] | gallery label |  | none |  | none | none | fair materials, good technique good condition | 28/4/04 | install backboard surface clean | 1. detail | work hours airconditioning at 22 degrees+2 degrees, 50% RH+5% RH, off overnight prior storage display conditions unknown
9/2523 | gallery | mr tawee nandakwang | oil on canvasboard, framed | landscape |  | 910 x 1010 x 23 | 790 x 893 | unable to examine | [18 empty] | cotton attached to board |  | planar |  |  |  | taut |  |  | holes | tears |  |  | brittle fibres tension garlands indicating prior support adhesive failing |  |  | good |  |  |  |  | adhered well to support |  |  |  | losses |  | surface dirt |  | discolouration |  |  |  | good |  | varnished |  |  |  | discoloured | abrasions | [6 empty] | fair |  |  |  | timber |  |  |  |  | painted/stained |  |  | no slip present |  |  |  | unglazed |  |  | two points | [8 empty] | multi strand wire |  |  |  |  | no backing board | surface dirt |  | abrasions | [5 empty] | corner damage | [5 empty] | good |  |  | signed | dated |  |  | Nicole Tse | 121 |  | ayuthuya | 1960s (circa & undated) | thailand | the national gallery, bangkok | arc linkage.visual examination.images.ngbangkok.Nandakang.CR121.9/2523 | new aux. support new support | [7 empty] | 893 | 790 |  |  | 790 | 790 |  | 790 | 893 |  | 893 | 893 | [15 empty] | Untitled.jpg | [8 empty] | canvas attached to wood: plywood |  |  | twill closed | z twist |  | no |  |  | adhesive |  |  | cut to face edge |  |  | top distortions |  |  |  |  | yes | marouflaged to board | along the horizontal | along the vertical | [8 empty] | 16 | 16 | 16 |  |  | 16 |  |  |  | 10 | 10 | 10 |  | 10 | [12 empty] | ? | oil image below |  |  |  | impasto vehicular |  | numerous | [7 empty] | uneven thick |  | elastic behaviour? | dry cured |  | collection of the national gallery |  | cracks in thin paint | [5 empty] | none |  | at the interlayer local large network of paint loss | none | fair materials, fair technique good condition | 28/4/04 | surface clean monitor failed areas of adhesive monitor and if active, consolidate flaking paint surrounding loss readhere if active: inject adhesive from behind, humidify paint layer and relax and weight area. | 1. signature | work hours airconditioning at 22 degrees+2 degrees, 50% RH+5% RH, off overnight prior storage display conditions unknown
3/2530 | gallery | mr pichai nirand | oil on canvas, framed | landscape |  | 1073 x 1225 x 25 | 1045 x 1199 | [5 empty] | strainer strainer original |  | warped |  | surface dirt | staining |  | accretions | indentations |  |  | fair |  |  | cotton secondary support & adhesive |  |  | warped | positive tension |  | taut | corner distortions |  |  | tears |  | staining | brittle fibres convex | poor | [7 empty] | cracking | blind cleavage |  |  |  | surface dirt | accretions | discolouration |  |  |  | good |  | varnished |  |  |  | discoloured | abrasions |  |  | surface dirt |  | built up glazes |  |  | good |  |  | timber |  |  |  |  | painted/stained |  |  | no slip present |  |  |  | unglazed |  |  | two points | [8 empty] | multi strand wire |  |  |  |  | no backing board | surface dirt | [7 empty] | corner damage | [6 empty] | excellent |  | signed | dated |  |  | Nicole Tse | 122 |  | watta | 1966 | thailand | the national gallery, bangkok | arc linkage.visual examination.images.ngbangkok.Nandakang.CR121.9/2523 |  | original aux. support original support |  |  |  | none |  |  | 1199 | 1045 | 25 | hard ? local? Thailand | 1199 | 1199 | lap butt | 1199 | 1045 | hand made | 1045 | 1045 | wood bracket triangular shaped | 48 | 48 |  | 48 | 48 | 25 | 25 | 25 | 25 | 25 | 25 | 25 | 25 |  | Untitled.jpg |  |  |  | joins not flat |  | 0 |  |  |  | light microscopy |  | plain open | [5 empty] | nails side edges | overall distortions | [5 empty] | deformation around tacks nails |  |  |  |  | lined with proprietary adhesive tear repair x 1 | [36 empty] | ? | oil mixed media |  | provenance |  | low pigment to high media glossy and rich |  | numerous |  |  |  |  | natural resin proprietary varnish |  | visual examination | uneven medium | plastic behaviour? |  |  |  |  | parallel to all edges | cracks in thin paint blind cleavage due to shrinkage | [5 empty] | buckling drying cracks overall net cracks (irregular, primary cracks = secondary cracks) |  | none | at the interlayer | fair materials, fair technique fair condition | 29/4/04 | surface clean consolidate active brittle cleaving install backboard | 1. delamination 2. pt edges 3. pt surface 4. signature | work hours airconditioning at 22 degrees+2 degrees, 50% RH+5% RH, off overnight prior storage display conditions unknown
18/2521 | gallery | e. peyze-ferry | oil on wood panel, framed |  | portrait | 736 x 604 x 18 | 639 x 506 | [22 empty] | warped |  |  |  |  | indentations |  | tears | surface dirt | staining | spilt x 3 upper split x 1 lower |  | fair |  |  |  | artist applied ground | brittle ground visible at front | adhered well to support |  | blind cleavage |  | losses | abrasions | surface dirt | accretions | discolouration |  |  | fair |  |  |  |  | unvarnished |  | discoloured | abrasions | blanching |  |  |  | brittle varnish layer | [5 empty] | timber |  |  |  | gesso moldings | painted/stained |  | slip present |  | glazed | [6 empty] | one point |  |  | hanging system | [9 empty] | no backing board | surface dirt | accretions |  |  |  |  | chipped | [7 empty] | good |  |  | signed | dated |  |  | Nicole Tse | 123 |  | the portrait of king Rama IV | 1856 | thailand | the national gallery, bangkok | arc linkage.visual examination.images.ngbangkok.Pye-Ferry.CR123.18/2521 |  | original aux. support original support | [6 empty] | 639 | 506 |  |  | 506 | 506 |  | 506 | 639 |  | 639 | 639 | [15 empty] | Untitled.jpg | [8 empty] | wood panel | [9 empty] | overall distortions | [11 empty] | grain along the vertical | [23 empty] | white |  |  | fair (ground) |  |  |  |  | ground loss due to powdering |  |  |  | ? | oil |  | provenance visual examination |  | vehicular opaque |  | 2 | [7 empty] | even thin |  | elastic behaviour? | dry cured |  | collection of the national gallery donated from the national museum same frame as krhua in khong |  | overall loss of cohesion in binder primary vertical local net cracks (primary cracks= secondary cracks) solid support expanding: minor |  |  |  | gallery label |  | none |  | at the support layer at the ground layer no dark shadows | at the support layer, dark shadows visible along the bottom and top edge | good materials, good technique fair condition | 29/4/04 | has the body of oil paint. white pigmewnts are powdery and have lost cohesive forces. artist applied ground, not total coverage at brc. local woood? secure to wall with two points & lock or ‘l’ plate set work back from glass & install backboard surface clean if possible and reduce blanching. surface clean through lens tissue to reduce abrasion due to friable nature of paint. monitor powdering paint & consolidate with ultrasonic spray and 0.5% plextol B500 or klucel G in ethanol if water soluble (see consolidation of matte paint) | 1. signature 2. top detail of wood | work hours airconditioning at 22 degrees+2 degrees, 50% RH+5% RH, off overnight prior storage display conditions unknown
upvma-iii.00433 | store | del valle, emilia ibanez | oil on canvasboard, framed | landscape | [22 empty] | cotton attached to board | [99 empty] | supplier stamp |  | Nicole Tse | 124 | 159 | landscape | 1940s (circa & undated) | philippines | vargas museum, university of the philippines |  |  | original support |  |  | 345 x 241 |  |  |  | 345 | 241 | [25 empty] | Untitled.jpg | [7 empty] | VERSO (on paper backing): TC - "DEL VALLE / Landscape" (brown bp); C - "C-1" (pencil); CR - "15" (encircled, bfp), "229 (encircled) - J.B.V." (red bp); BL - "433" (encircled, bfp), "432. LANDSCAPE" (on dymo tape); VERSO (of support): BR - "RUSSELL / CANVAS BOARD / SIZE 10 X 14 INCHES / F. WEBER CO.. PHILADELPHIA" (printed on yellow label); TC of frame - "J & M 37-1" (embossed on silver plate screwed onto frame) | commercial canvas board | [58 empty] | oil |  |  |  | vehicular impasto | [9 empty] | uneven medium |  | elastic behaviour? | dry cured | [8 empty] | written inscription | none | weber | none | none
UPVMA-III00260 | store | genato, vicente | oil on artistsboard, framed |  | portrait | [39 empty] | commercial ground |  |  | adhered well to support | [11 empty] | good | [66 empty] | supplier stamp |  | Nicole Tse | 125 | 216 | un torero picando con su machete | 1943 | philippines | vargas museum, university of the philippines |  |  | original aux. support original support |  |  | 260 x 165 |  |  |  | 260 | 165 | [33 empty] | cb ‘la paleta de plata248 carriedo. sta cruz manila’ ‘lefranc stamp’ VERSO (on paper backing): CR - "B - 8" (bfp); BL - "260" (enircled, bfp); BR - "U.P.-JBVRC / 260" (bfp on gum label with red borders); VERSO (of board): CL - "5 F / 35 x 27" (paper tape); BL - "13 SEPT 1935"(stamped); TL - "0.85" (stamped); FRONT: BL of frame - "J.B.V. / 115" (paper label with red borders) | commercial pulpboard | [58 empty] | oil proprietry product |  |  |  | vehicular | [10 empty] | plastic behaviour? | [10 empty] | written inscription | none | la paleta de plata lefranc | none | none | fair materials, fair technique |  | artist board with supplier details. only aspect of interest.
1964.11 | paintings laboratory, heritage conservation centre | lau, robert | oil on canvas, framed |  | portrait | 407 x 382 x 34 | 268 x 242 | [5 empty] | strainer strainer original | planar |  |  | surface dirt |  |  |  |  | well constructed |  |  | good |  | cotton |  | planar |  |  |  | taut |  |  |  |  | surface dirt |  | stretched along the diagonal |  |  |  | excellent |  | artist applied ground | well adhered | [14 empty] | varnished |  |  |  | discoloured | [6 empty] | poor |  |  |  |  | timber |  |  |  | gesso moldings | painted/stained |  | slip present | [7 empty] | two points | [13 empty] | no backing board | surface dirt |  | abrasions |  |  |  | chipped | [7 empty] | good |  |  | signed | dated |  |  | Nicole Tse | 200 |  | meniup dengan hidung | 1963 | malaysia | national gallery of art, malaysia |  |  | original aux. support original support |  |  | 280 x 254 | chamfer |  |  | 280 | 254 | 16 | local? Malay jelutong | 256 | 252 | mitre simple | 254 | 280 | hand made | 280 | 280 | nails | 30 | 30 |  | 30 | 30 | 16 | 16 | 16 | 16 | 10 | 10 | 10 | 10 | [7 empty] | 8 |  | accession no. in blue marker '1964.11' |  | by microscopy |  | twill closed | s twist | BRC | no | no |  | nails side edges |  |  | cut to side edge regularly cut edge |  |  |  |  | 45 fold to the side edges |  |  | no |  |  |  | s-twist |  |  | s-twist |  | medium |  |  | 21 | 21 | 21 |  | to face edge | 21 |  | thinly applied |  | 29 | 29 | 29 |  | 29 | white | nails original |  |  | good (ground) |  | 4 |  |  | 4 | 5 | 5 | 59.33333 | oil |  | visual examination |  | vehicular impasto image below? | thick | 3 | 2 |  | ethanol |  | natural resin |  |  | uneven medium |  | elastic behaviour? | dry cured |  | acquired in 1964 | corner circle (quadrant) cracks (stress at corners) trc | overall large network of cracks primary diagonal primary vertical |  |  |  |  | written inscription | local brushstroke crack |  | none | at the interlayer | good materials, good technique fair condition |  | cracks in the interlayer. Stretching in the diagonal with twill weave of canvas. strainer stable. paint built up but stable. varnihs very discoloured. |  | 24 hours air conditioning, values unknown prior storage/ display conditions in private home in collection on eyear after execution
1959.14 | laboratory, national gallery of art | katherine sim | oil on canvas, framed |  | portrait | 641 x 541 x 45 | 449 x 343 |  | stretcher stretcher original | 7 |  |  |  | planar |  |  |  | staining | insect damage |  |  | wood splitting, held in place by nails, no movement allowed |  | fair |  |  | cotton |  | planar |  | positive tension |  | taut | corner distortions |  |  |  | surface dirt | staining | convex stretched along warp & weft |  |  | good |  | commercial ground |  | well adhered | adhered well to support |  |  |  |  | abrasions | surface dirt | [5 empty] | good |  | varnished | [12 empty] | good |  |  | timber |  |  |  |  | painted/stained |  | slip present |  |  |  |  | unglazed | [10 empty] | single strand wire |  |  | backing board |  | other |  | surface dirt |  | abrasions |  | losses | [9 empty] | good |  |  | signed |  |  |  | Nicole Tse | 127 |  | Salmah | 1949 | malaysia | national gallery of art, malaysia |  |  | original aux. support original support |  |  | 460 x 358.5 | chamfer |  |  | 460 | 358.5 | 16 | soft? pine | 358.5 | 358.5 | tongue & groove butt | 358.5 | 460 | commercially made | 460 | 460 | nails | 37 | 37 | pencil ‘t732’ right edge, accesion number inr ed ‘1959.14’ | 38 | 38 | 16 | 16 | 16 | 16 | 11 | 11 | 11 | 11 |  |  |  |  | joins split |  | 3 | 4 | 0 | two labels: 1. ‘glass with care’ 2. ‘sim ba 792 london-kuala lumpur jan. 29th’ red inscription on reverse ‘no. 35’ |  | by microscopy |  | plain open | z twist | 270mm down trc | yes |  |  | tacks side & reverse edges |  |  | cut to reverse edge |  |  |  |  | 90 corner, folded under 45 corner, folded under |  |  | no |  | along the horizontal | along the vertical | z-twist |  |  | z-twist |  | loose |  |  | 10 | 10 | 10 | to side edge |  | 10 |  |  |  | 11 | 11 | 11 |  | 11 |  | tacks original |  |  | good (ground) |  | 8 |  |  | 9 | 9 | 10 | 45.47222 | oil artist paint appearance |  | visual examination provenance |  | vehicular impasto |  | 2 |  |  |  | visual examination |  |  |  | even | plastic behaviour? |  |  |  | acquired in | [5 empty] | gallery label | written inscription | flame cracks (short cracks) local |  | none | at the interlayer in the upper half | good materials, good technique good condition | 7/12/04
1958.8 | laboratory, national gallery of art | peter harris | oil on canvasboard, framed |  | portrait | 600 x 501 x 35 | 495 x 397 | [19 empty] | cotton attached to board |  |  | warped | [9 empty] | convex |  |  | good |  | commercial ground |  |  | adhered well to support | cracking |  |  | losses | [7 empty] | good |  | varnished |  |  |  | discoloured |  |  |  | surface dirt | accretions |  |  |  | good |  |  | timber |  |  |  |  | painted/stained |  | slip present |  |  |  |  | unglazed |  |  | two points | [13 empty] | no backing board |  |  | abrasions |  | losses |  |  |  | corner damage | [5 empty] | good |  |  |  |  | supplier stamp |  | Nicole Tse | 128 |  | tanjung bidara | 1958 | malaysia | national gallery of art, malaysia |  |  | original support | [6 empty] | 495 | 397 | [33 empty] | artist board ‘superior canvas board prepared with the famous daler primer grain..the daler board co., ltd wareham’ | commercial canvas board | by microscopy |  | plain open | z twist | (385, 310) |  |  |  | adhesive | [10 empty] | yes | [8 empty] | loose |  |  | 10 | 10 | 10 | to side edge |  | 10 |  |  |  | 10 | 10 | 10 |  | 10 | [13 empty] | oil artist paint appearance |  | visual examination | blue: (165, 0) white: (0, 495) | impasto vehicular | thick | 3 | 1 | [7 empty] | plastic behaviour? |  | dry cured | [7 empty] | gallery label |  | overall cracks in thick paint flame cracks (short cracks) | daler board company | at the support layer | none | good materials, good technique good condition | 7/12/04
1958.10 | laboratory, national gallery of art | cheong lai tong | oil on masonite, framed | landscape |  | 652 x 679 x 36 | 534 x 650 | [21 empty] | planar | [13 empty] | good |  |  | artist applied ground | well adhered | adhered well to support | cracking |  |  | losses | abrasions | surface dirt |  | discolouration |  |  |  | good |  |  |  | unvarnished | [13 empty] | timber |  |  |  |  | painted/stained |  | slip present |  |  |  |  | unglazed |  |  | two points | [7 empty] | single strand wire | [8 empty] | abrasions | [11 empty] | good |  |  | signed | dated |  |  | Nicole Tse | 129 |  | Bermain gasing (top spinners) | 1958 | malaysia | national gallery of art, malaysia |  |  | original support | [6 empty] | 650 | 534 | [34 empty] | masonite | [29 empty] | uniform application |  |  |  |  | to side edge |  |  |  | thinly applied | [6 empty] | white |  |  |  | good (ground) | [8 empty] | oil artist material apperance |  | provenance |  | vehicular impasto |  | 2 | [7 empty] | medium |  | elastic behaviour? | dry cured |  |  |  | local loss of cohesion in binder |  |  |  | gallery label |  | local tight network of small cracks buckling drying cracks |  | at the ground layer no dark shadows | at the interlayer at the ground layer, no dark shadows visble | good materials, fair technique good condition | 8/12/04
1958.6 | laboratory, national gallery of art | mohd. hoessein enas | oil on canvas, framed |  | portrait | 655 x 552 x 45 | 460 x 352 | [5 empty] | strainer strainer original | planar |  |  | surface dirt |  |  |  |  | well constructed strainer, regular and uniform |  |  | good |  | linen |  | planar |  |  | loose | [5 empty] | surface dirt | staining | brittle fibres |  |  | good |  | commercial ground |  | well adhered | adhered well to support | cracking |  |  | losses |  | surface dirt | [5 empty] | good | [5 empty] | discoloured |  |  |  | surface dirt |  |  |  |  | good |  |  | timber |  |  |  |  | painted/stained |  | slip present |  |  |  |  | unglazed |  |  | two points | [7 empty] | single strand wire |  |  | backing board |  | other |  | surface dirt |  | abrasions |  |  |  | chipped | [7 empty] | good |  |  | signed | dated |  |  | Nicole Tse | 130 |  | minah | 1958 | malaysia | national gallery of art, malaysia |  |  | original aux. support original support |  |  | 479 x 365 x 18 | chamfer |  |  | 469 | 364 | 20 | local? Malay meranti | 365 | 363 | mitre simple | 364 | 469 | hand made | 469 | 469 | 1 nail & glue | 42 | 42 | accesion number on reverse in red ‘1958.6’ | 42 | 42 | 20 | 20 | 20 | 20 | 12 | 12 | 12 | 12 | [6 empty] | 0 | 7 | 0 | on reverse residues of old label now removed |  | visual examination | right | plain closed | z twist | 190mm r top edge |  |  |  | tacks side edges |  |  | cut to reverse edge |  |  |  |  | 45 corner, folded under |  |  | no | new tacks | along the vertical | along the horizontal | z-twist |  |  | z-twist |  | medium | uniform application id calcium carbonate |  | 11 | 11 | 11 | to side edge |  | 11 |  | thinly applied |  | 10 | 10 | 10 |  | 10 | white | tacks replaced with new tacks |  |  | good (ground) |  | 8 |  |  | 6 | 9 | 8 | 53.74194 | oil artist paint appearance |  | provenance visual examination | pink (152, 8), green (285, 185) | vehicular impasto |  | numerous | 1 | [8 empty] | elastic behaviour? | dry cured |  |  |  | local primary diagonal large network of cracks cracks in thick & thin paint |  |  |  | gallery label | written inscription | local |  | at the ground layer no dark shadows | at the support layer, dark shadows visible | good materials, good technique good condition | 7/12/04
1958.13 | laboratory, national gallery of art | chen, georgette | oil on canvas, framed | landscape | [5 empty] | 0 | 0 | 1 | strainer strainer original | planar |  |  | surface dirt |  |  |  |  | well constructed strainer, locally made in Malaysia when artist here?? |  |  | good |  | linen |  |  | warped |  | loose | [6 empty] | staining | brittle fibres concave convex minor horizontal bulges throughout stretched along the vertical |  | fair |  |  | commercial ground |  |  | adhered well to support | [5 empty] | surface dirt |  | discolouration |  |  |  | good |  | varnished |  |  |  | discoloured |  |  |  | surface dirt |  |  |  | fair |  |  |  | timber |  |  |  | gesso moldings | painted/stained | gilded | slip present |  |  |  |  | unglazed |  |  | two points |  |  |  |  | screws |  |  | single strand wire |  |  | backing board |  | other |  | surface dirt | [14 empty] | excellent |  | signed |  |  |  | Nicole Tse | 131 |  | rambutan and magosteens | 1950 | malaysia | national gallery of art, malaysia |  |  | original aux. support original support |  |  | 500 x 608 x 16 | chamfer | 608 | 500 | 608 | 500 | 16 | hard ? local? Malay | 607 | 610 | mitre simple | 608.5 | 500 | hand made | 500 | 500 | 1 nail & glue | 37 | 37 | accesion details in red on strainer ‘1958.13’ | 37 | 37 | 16 | 16 | 16 | 16 | 12 | 12 | 12 | 12 | [6 empty] | 0 | 3 | 0 | none |  | visual examination |  | plain closed | z twist | 190 mm up brc | no |  |  | tacks side edges | overall distortions |  | cut to reverse edge | bottom distortions |  |  |  | 45 corner, folded under |  |  | no |  |  |  | z-twist |  |  | z-twist |  | medium | id calcium carbonate uniform application |  | 15 | 16 | 15 | to side edge |  | 15.33333 |  |  | positive stain AB2 | 16 | 15 | 16 |  | 15.66667 | off white | tacks original |  |  | good (ground) |  | 9 |  |  | 9 | 8 | 7 | 67.18182 | oil artists paint appearance | black lines extend over side edge , paint layer and stain on reverse does not correspond to image: indicates image below. | visual examination | 200mm r blc, w: (365,365) | vehicular image below? |  | 2 | 1 | fine pigments | ethanol |  | natural resin |  | visual examination white fluoescence | even |  |  |  |  | acquired in 1958 painted in penang? gift of YTM tunku abdul rahman, invited artist penang | [5 empty] | gallery label | written inscription | none |  | none | none | good materials, good technique good condition | 10/12/04 | hand constructed strainer but artist primed canvas. indicates painted in penanag whilst there. reused canvas?? indicated by black lines on the side, staining at the reverse and paint layer |  | prior storage display conditions unknown work hours airconditioning at 22 degrees+2 degrees, 50% RH+5% RH, off overnight
1959-017 | laboratory, national gallery of art | syed ahmad jamal, Datuk | oil on masonite, framed |  | portrait | 1230 x 886 x 29 | 919 x 603 | [6 empty] | planar | [7 empty] | wood battens on the reverse |  |  | good |  |  |  | planar |  |  |  |  | corner distortions | [8 empty] | good |  |  | artist applied ground | well adhered glossy surface brush marks visible in diagonal direction | adhered well to support |  |  |  |  | abrasions | surface dirt | accretions |  |  |  |  | good |  |  |  | unvarnished | [10 empty] | good |  |  | timber |  |  |  | gesso moldings | painted/stained |  | slip present |  |  |  |  | unglazed |  |  | two points | [6 empty] | d-rings | [6 empty] | no backing board |  |  |  |  | losses |  |  |  | corner damage | [6 empty] | excellent |  | signed |  |  |  | Nicole Tse | 126 |  | pohon nipah | 1957 | malaysia | national gallery of art, malaysia |  |  | original aux. support original support | [6 empty] | 917 | 603 |  |  | 603 | 603 |  | 603 | 917 |  | 917 | 917 | [14 empty] | no image | [8 empty] | 4 exhibtions labels reverse:metropolitan museum, philippines; cultural centre (of the philippines?), national gallery exhbition:1959 &recently. label ‘$150...’ | masonite | [29 empty] | uniform application | [7 empty] | commercial acrylic paint proprietary paint? | thinly applied | [6 empty] | yellow-white |  |  |  | good (ground) | [7 empty] | ? | oil artists paint appearance |  | visual examination | 320mm l tlc | [10 empty] | thin |  |  |  |  | acquired in 1959 signature inscribed into paint ‘AJ ‘57’ |  |  |  | paper label |  | gallery label |  | none |  | at the ground layer no dark shadows: rebate edge | none | good materials, fair technique good condition | 10/12/04 | thinly applied, artists applied ground appears to be oil based proprietry paint. ground visible from front. |  | work hours airconditioning at 22 degrees+2 degrees, 50% RH+5% RH, off overnight
1959-004 | laboratory, national gallery of art | syed ahmad jamal, datuk | oil on masonite, framed |  | portrait | 1125 x 867 x 39 | 1005 x 75 | [6 empty] | planar |  |  | surface dirt |  |  |  |  | wooden battens on masonite |  |  | good |  |  |  | planar |  |  |  |  | corner distortions |  |  |  | surface dirt |  |  |  |  | good |  |  | artist applied ground | glossy surface: oil based? well adhered brush marks visible | adhered well to support | cracking | blind cleavage | flaking | losses |  | surface dirt |  |  | overpainting |  | fair |  |  |  | varnished ? |  |  | discoloured | abrasions |  |  | surface dirt |  |  |  |  | good |  |  | timber |  |  |  |  | painted/stained | [23 empty] | no backing board | surface dirt |  | abrasions | [5 empty] | corner damage | [6 empty] | excellent |  | signed |  |  |  | Nicole Tse | 132 |  | mandi laut | 1957 | malaysia | national gallery of art, malaysia |  |  | original aux. support original support | [6 empty] | 1019 | 759 |  |  | 759 | 759 |  | 759 | 1019 |  | 1019 | 1019 | [23 empty] | 1 national gallery exhibition label on reverse, paper label with ‘mandi laut ..ahmad jamal $200.00’ | masonite | [37 empty] | commercial acrylic paint proprietary paint? | thinly applied | [6 empty] | yellow-white |  |  |  | good (ground) | [7 empty] | ? | oil artists paint appearance | ground too smooth and slick causing major delamination. large areas of infill and overpaint. appear to have repaired some timme ago as fills have drying cracks, inpaint appears to be poorly bound acrylic. | visual examination | black: (425, 50)mm | vehicular impasto |  | 1 | [7 empty] | thin thick | plastic behaviour? |  |  |  | acquired in 1959 signature inscribed in paint ‘AJ ‘57’ |  | local cracks in thick paint |  | paper label |  | gallery label | written inscription | none |  | at the ground layer no dark shadows | in the lower half at the ground layer, no dark shadows visble | good materials, fair technique fair condition | 10/12/04 | thinly applied, artists applied ground appears to be oil based proprietry paint. ground visible from front. ground too slick causing delamination of paint. |  | work hours airconditioning at 22 degrees+2 degrees, 50% RH+5% RH, off overnight
1959.031 | laboratory, national gallery of art | chia yu tian | oil on canvasboard, framed |  | portrait | 685 x 555 x 25 | 589 x 459 | [6 empty] | planar |  |  | surface dirt | [7 empty] | good |  | cotton attached to board |  |  | warped |  | loose | [5 empty] | surface dirt |  | adhesive failing minor vertical bulges throughout |  | fair |  |  | commercial ground |  | well adhered | adhered well to support | cracking |  |  |  |  | surface dirt | accretions |  |  |  |  | good |  |  | varnished ? |  |  | discoloured | abrasions |  |  | surface dirt |  |  |  |  | good | [49 empty] | signed |  |  |  | Nicole Tse | 133 |  | jalan di bandar (street scene) | 1958 | malaysia | national gallery of art, malaysia |  |  | original aux. support original support | [6 empty] | 602 | 470 |  |  | 470 | 470 |  | 470 | 602 |  | 602 | 602 | [23 empty] | exhibition label ‘metropolitan museum of manila...’; inscription ‘72’, ‘1959.31’, label’ b/3’ | canvas attached to wood | visual examination |  | plain | z twist | blc | no |  |  | adhesive | overall distortions | insect damage | cut to side edge |  |  |  |  | none |  | loss of tacks insecure support | no |  |  |  | z-twist |  |  | z-twist |  | loose | uniform application |  | 10 | 10 | 10 | to side edge |  | 10 |  | thinly applied |  | 9 | 9 | 10 |  | 9.333333 | white | [11 empty] | ? | oil artists paint appearance |  | visual examination | orange: 200mml blc, blue: 150mm r tlc | vehicular glossy and rich |  | 2 | [7 empty] | even thin |  | elastic behaviour? | dry cured |  | acquired in 1959 signed ‘yu chian 1958’ | [5 empty] | gallery label | written inscription | flame cracks (short cracks) local brushstroke crack |  | none | at the interlayer | fair materials, fair technique fair condition | 10/12/04 | canvas on board, loose and distorted due to adhesive failure
1959.032 | laboratory, national gallery of art | chen wen hsi | oil on canvasboard, framed |  | portrait | 665 x 562 x 29 | [8 empty] | warped |  | surface dirt |  | insect damage | accretions | indentations |  |  | fair |  |  | cotton attached to board | [6 empty] | corner distortions |  |  |  | surface dirt |  | convex brittle fibres |  |  | good |  |  | artist applied ground | well adhered | adhered well to support | [5 empty] | surface dirt |  | discolouration |  |  |  | good |  |  |  | unvarnished | [13 empty] | timber |  |  |  |  | painted/stained | [6 empty] | unglazed |  |  | two points | [7 empty] | single strand wire | [5 empty] | no backing board | surface dirt |  | abrasions |  |  |  | chipped | [7 empty] | good |  |  | signed |  |  |  | Nicole Tse | 134 |  | ikan untuk hidangan | 1958 | malaysia | national gallery of art, malaysia |  |  | original aux. support original support | [6 empty] | 505 | 405 | [33 empty] | written inscriptions on reverse ‘19 5/8” x 15 5/8”, ‘NAG’, ‘1959.32’ | canvas attached to wood: masonite | visual examination | right | plain open | z twist | tlc |  |  |  | adhesive |  |  | cut to face edge |  |  |  |  | none |  |  | yes |  | along the vertical | along the horizontal | z-twist |  |  | z-twist |  |  | uniform application |  | 12 | 12 | 12 |  |  | 12 |  | thinly applied |  | 12 | 12 | 12 |  | 12 |  |  |  |  | good (ground) | [8 empty] | oil artists paint appearance |  | visual examination |  | vehicular impasto |  | 2 | [7 empty] | thin |  | elastic behaviour? |  |  | acquired in 1959 signed ‘chen wen hsi’ | [5 empty] | gallery label | written inscription | local brushstroke crack flame cracks (short cracks) |  | none | at the interlayer | good materials, good technique good condition | 10/12/04 |  |  | work hours airconditioning at 22 degrees+2 degrees, 50% RH+5% RH, off overnight
1959.026 | laboratory, national gallery of art | nik zainal abidin nik salleh | oil on canvasboard, framed | landscape |  | 480 x 685 x 26 | 385 x 590 | [6 empty] | planar | [12 empty] | cotton attached to board |  | planar |  | positive tension | [8 empty] | adhesive failing in parts |  |  | good |  |  | artist applied ground | well adhered | adhered well to support | cracking |  |  |  |  | surface dirt | accretions |  |  |  | fair |  |  |  |  | unvarnished | [13 empty] | timber |  |  |  |  | painted/stained |  | slip present |  |  |  |  | unglazed |  |  | two points | [6 empty] | d-rings | single strand wire | [5 empty] | no backing board | [15 empty] | excellent |  | signed |  |  |  | Nicole Tse | 135 |  | seni melayu | 1959 | malaysia | national gallery of art, malaysia |  |  | original aux. support original support | [6 empty] | 585 | 385 | [34 empty] | canvas attached to wood: plywood | visual examination |  | plain | z twist |  | no |  |  | adhesive |  |  | cut to side edge |  |  |  |  | none |  |  | no | [9 empty] | uniform application |  | 10 | 10 | 10 |  |  | 10 |  |  |  | 11 | 10 | 11 |  | 10.66667 |  |  |  |  | good (ground) | [8 empty] | oil artists paint appearance |  | provenance visual examination |  | vehicular opaque |  | 2 | [7 empty] | even medium |  | elastic behaviour? | dry cured |  | acquired in 1959 signed ‘oleh zasalleh’ |  | local local loss of cohesion in binder |  |  |  | gallery label |  | local flame cracks (short cracks) grid crack |  | none | at the interlayer at the ground layer, no dark shadows visble | fair materials, fair technique fair condition | 10/12/04 |  |  | work hours airconditioning at 22 degrees+2 degrees, 50% RH+5% RH, off overnight
1998.055 | laboratory, national gallery of art | lee cheng yong | oil on canvasboard, framed | landscape |  | 601 x 668 x 35 | 425 x 493 | [7 empty] | warped |  |  |  | insect damage | accretions | indentations | indentations overall and loss. poor quality wood. |  |  |  | n/a | cotton attached to board |  | planar |  |  |  | taut | [6 empty] | adhesive failing concave tension garlands indicating prior support brittle fibres |  |  | good |  | commercial ground |  | well adhered loss due to material weakness | adhered well to support | cracking |  |  | losses | abrasions | [6 empty] | good |  | varnished |  | unvarnished |  |  | abrasions |  | drip marks |  |  | some local gloss: dark brown colour |  |  | good |  |  | timber |  |  |  |  | painted/stained |  | slip present |  |  |  |  | unglazed |  |  | two points | [13 empty] | no backing board | surface dirt |  | abrasions |  |  |  | chipped | [7 empty] | good |  |  | signed |  |  |  | Nicole Tse | 136 |  | landscape penang beach/ rock forms penang | 1950 | malaysia | national gallery of art, malaysia |  | new aux. support new support |  |  |  |  | none |  |  | 495 | 425 | [27 empty] | joins unstable |  |  | 0 | 0 |  | '181' in white chalk on the reverse. | canvas attached to wood: masonite | by microscopy |  | plain | z twist | trc | no | no |  |  |  |  | cut to face edge | bottom distortions | [7 empty] | marouflaged to board |  |  | z-twist |  |  | z-twist |  | medium |  | id carbonate | 14 | 14 | 14 |  | to face edge | 14 |  | thinly applied | negative stain AB2 | 14 | 14 | 14 |  | 14 | white |  |  |  | good (ground) | [8 empty] | oil | overall cracked and poor due to paint and lack of binder and poor auxiliary support | visual examination | brown: 180mm R tlc ochre: blc | vehicular flattening |  | 2 |  |  | xylene |  | synthetic resin |  | visual examination varnish applied in frame | medium |  | elastic behaviour? | dry cured |  | acquired in 1998 . | corner bisector crack (keying out) | primary vertical tight network of small cracks local net cracks (primary cracks= secondary cracks) |  |  | auction house label | gallery label | written inscription |  |  | at the support layer | at the interlayer at the ground layer, no dark shadows visble | good materials, good technique fair condition | 8/12/05 | minor cracks but marouflaged as a result. synthetic varnihs, thick application. thin but opaque paint. appears to be colourman prepared canvas and ground. Pioneer pre war artist. trained in china in beaux arts tradition. influence of post impressionism apparent and cezanne. |  | 24 hours air conditioning, values unknown prior storage display conditions unknown
1981.010 | laboratory, national gallery of art | lim hak tai | oil on masonite, framed |  | portrait | 966 x 794 x 45 | 765 x 595 | [20 empty] | image painted on smooth side, rough side of masonite painted with brown filler to cover the indented woven surface. | planar | [13 empty] | good |  |  | artist applied ground | well adhered | adhered well to support | cracking |  |  | losses |  | surface dirt | accretions |  |  |  |  | good |  | varnished |  |  |  | discoloured | abrasions |  |  | surface dirt | [54 empty] | signed |  |  |  | Nicole Tse | 137 |  | berhala cina (chinese temple altar) | 1952 | malaysia | national gallery of art, malaysia |  |  | original aux. support original support | [6 empty] | 965 | 795 | [33 empty] | inscription in pencil: ‘to kuala lumpur waihra m.....’ , in blue pen ‘Name: LIM hak tai title: Chinese Temple Altar (oil) Year: 1952’ | masonite | [25 empty] | thickly applied | [9 empty] | to face edge | [13 empty] | good (ground) | [8 empty] | oil artists paint appearance | overall well adhered. dubious provenance- layer on reverse and masonite support. image below. anecdotal evidence: according to son, paint is poster or plaka paint with glossy varnish overlay. appearance of oil paint. | visual examination |  | image below vehicular |  | numerous | [9 empty] | elastic behaviour? | dry cured |  | acquired in 1981 lim yew kuan prior owners | [5 empty] | gallery label | written inscription | local brushstroke crack cracks in thick paint |  | at the interlayer | at the interlayer | fair materials, fair technique good condition | 13/12/04 |  |  | work hours airconditioning at 22 degrees+2 degrees, 50% RH+5% RH, off overnight
1975.019 | laboratory, national gallery of art | A.B. Ibrahim | oil on masonite, framed | landscape |  | 805 x 607 x 25 | 598 x 395 | [18 empty] | n/a |  | image painted on smooth side | planar |  |  |  |  | corner distortions | [5 empty] | none |  | fair |  |  |  | artist applied ground | delamination glossy surface brush marks visible |  | cracking |  |  |  |  | surface dirt | [5 empty] | good |  | varnished | [7 empty] | surface dirt |  |  |  |  | good |  |  | timber |  |  |  |  | painted/stained | gilded | slip present |  |  |  |  | unglazed |  |  | two points | [7 empty] | single strand wire | [5 empty] | no backing board | surface dirt | [14 empty] | excellent |  | signed | dated |  |  | Nicole Tse | 138 |  | alam benda | 1953 | malaysia | national gallery of art, malaysia |  |  | original aux. support original support | [6 empty] | 650 | 525 | [34 empty] | masonite | [25 empty] | thickly applied | [9 empty] | to face edge |  | commercial acrylic paint proprietary paint? | [5 empty] | 0 |  | white |  |  |  | good (ground) |  |  |  | lack of adhesion to the support |  |  |  |  | oil artists paint appearance? proprietry product? | mixed pallette of colours, one layer of paint. | visual examination | g: (400, 20)mm | vehicular impasto image below? |  | 2 | 1 |  |  |  | synthetic resin |  |  | even thin |  |  |  |  | acquired in 1975 |  | local local net cracks (primary cracks= secondary cracks) |  |  |  | gallery label |  | local net cracks (irregular, primary cracks = secondary cracks) brushstroke crack |  | at the support layer | at the support layer, dark shadows visible | fair materials, fair technique fair condition | 13/12/04 | paint appears dry. could be artist or proprietry product. |  | 24 hours air conditioning, values unknown
1992.19 | laboratory, national gallery of art | yong mun sen | oil on canvasboard, framed |  | portrait | 665 x 565 x 25 | 570 x 470 | [6 empty] | planar | [7 empty] | marouflaged board |  |  | good |  | cotton attached to board |  |  | warped | [6 empty] | tears |  | staining | brittle fibres stretched along warp & weft original tacking margin cut stretched along the vertical | poor |  |  |  |  | artist applied ground | loss of adhesion |  | cracking |  | flaking | losses |  | surface dirt |  | discolouration | overpainting | poor |  |  |  | varnished |  |  |  | discoloured |  | blanching | drip marks | surface dirt |  |  |  | fair |  |  |  | timber |  |  |  |  | painted/stained |  |  | no slip present |  |  |  | unglazed |  |  | two points | [13 empty] | no backing board | [14 empty] | good |  |  | signed | dated |  |  | Nicole Tse | 139 |  | Self Portrait | 1941 | malaysia | national gallery of art, malaysia |  | new aux. support new support | [7 empty] | 570 | 470 | [33 empty] | reverse white label ‘Self portrait yong mun sen 000064’ reverse exhibition labels x 2 | canvas attached to wood: plywood | visual examination |  | plain open | z twist | 50mm up blc | yes |  |  | adhesive | overall distortions |  | cut to face edge |  |  |  |  | none |  |  | yes | marouflaged to board tear repair: adhesive |  |  | z-twist |  | thickly applied | z-twist |  | loose |  |  | 9 | 9 | 9 |  | to face edge | 9 |  |  |  | 9 | 9 | 9 |  | 9 |  |  |  | fair (ground) |  |  |  |  | ground loss due to possible size layer |  |  |  |  | oil artists paint appearance | complex cracking throughout | visual examination | w: (20, 200)mm, grey: (420, 270)mm | vehicular impasto image below | [9 empty] | medium |  | elastic behaviour? | dry cured | infilling | acquired in 1992 |  | primary horizontal overall grid cracks (follows canvas weave) large network of cracks cracks in thick paint |  |  |  | gallery label |  | none |  | at the support layer | at the ground layer, no dark shadows visble | fair materials, good technique poor condition | 14/12/04 | light canvas support and extreme dimensional change of canvas causing cracking |  | work hours airconditioning at 22 degrees+2 degrees, 50% RH+5% RH, off overnight
1990.15 | laboratory, national gallery of art | yong mun sen | oil on canvasboard, framed |  | portrait | 809 x 518 x 31 | 600 x 310 | [6 empty] | planar | [10 empty] | good |  | cotton attached to board | [8 empty] | holes |  | surface dirt | staining | brittle fibres original tacking margin cut stretched along the vertical |  | fair |  |  |  | artist applied ground | delamination loss of adhesion |  | cracking | blind cleavage |  |  | abrasions |  |  |  | overpainting |  | fair |  |  | varnished |  |  |  | discoloured | abrasions |  |  | surface dirt |  |  |  | fair |  |  |  | timber |  |  |  |  | painted/stained |  |  | no slip present |  |  |  | unglazed |  |  | two points | [6 empty] | d-rings | single strand wire | [6 empty] | surface dirt | accretions | [12 empty] | good | [6 empty] | Nicole Tse | 140 |  | portrait 1946 (chung tak mook) | 1946 | malaysia | national gallery of art, malaysia |  | new aux. support new support | [7 empty] | 600 | 310 | [33 empty] | reverse 2 x exhibtion labels reverse white label “portrait of....inscribed (chung tak mook s’pore artist) 000104” | canvas attached to wood: masonite |  |  | plain closed | z twist | brc |  |  |  | adhesive | overall distortions |  | cut to face edge |  |  |  |  | none |  |  | yes | marouflaged to board | [7 empty] | loose | uniform application |  | 8 | 8 | 8 |  | to face edge | 8 |  | thinly applied |  | 8 | 8 | 8 |  | 8 |  |  |  | fair (ground) |  |  |  |  | ground loss due to possible size layer |  |  |  |  | oil artists paint appearance | loss of paint due to size and cracks due to stretched weave in vertcial direction | visual examination | o: (50,320)mm | vehicular image below |  | 2 | [7 empty] | medium |  | elastic behaviour? | dry cured | infilling | acquired in 1990 | parallel to hoizontal members | primary horizontal secondary vertical local |  |  |  | gallery label |  | none |  | at the support layer | at the support layer, dark shadows visible | fair materials, good technique poor condition | 14/12/04 | image below. overpaint on entire bottom half of image. open weave canvas and loss of strength causing stretching in vertical direction. sizing present and hence loss of paint. |  | work hours airconditioning at 22 degrees+2 degrees, 50% RH+5% RH, off overnight
1990.019 | laboratory, national gallery of art | yong mun sen | oil on canvasboard, framed | landscape |  | 641 x 646 x 35 | 640 x 645 | [19 empty] | cotton attached to board | [10 empty] | surface dirt | staining |  |  | fair | [5 empty] | adhered well to support | [11 empty] | good |  | varnished |  |  |  | discoloured | abrasions | [10 empty] | timber |  |  |  | gesso moldings | painted/stained |  | slip present |  |  |  |  | unglazed | [16 empty] | no backing board | surface dirt | [14 empty] | excellent | [5 empty] | Nicole Tse | 141 |  | kek lok si temple | 1955 | malaysia | national gallery of art, malaysia |  | new aux. support new support | [7 empty] | 640 | 645 | [33 empty] | exhibition label x 1 white adhesive label: “ket lok si sketch 00055..inscribed: N.A.G. $20 000” | canvas attached to wood: plywood | visual examination |  | plain open | z twist |  | yes |  |  | adhesive |  | insect damage | cut to face edge | [7 empty] | no | marouflaged to board | [7 empty] | loose |  |  | 9 | 9 | 9 |  |  | 9 |  |  |  | 9 | 9 | 9 |  | 9 | [13 empty] | oil artists paint appearance |  | visual examination provenance | no sample | vehicular image below |  | 2 | [12 empty] | acquired in 1990 |  | local primary vertical |  |  |  | gallery label |  | local flame cracks (short cracks) |  | at the interlayer | at the interlayer | fair materials, good technique good condition | 14/12/04 | image below, few cracks, provenance?
1962.27 | laboratory, national gallery of art | syed ahmad jamel | oil on masonite, framed |  | portrait | 1625 x 859 x 33 | 1510 x 745 | [6 empty] | planar | warped |  | surface dirt |  |  |  | indentations | wooden battens weak. |  | fair |  |  |  | nails through front |  | warped |  |  |  | corner distortions | indentations |  |  |  | staining | concave convex |  | fair |  |  |  | artist applied ground | well adhered glossy surface brush marks visible |  | cracking |  |  | losses |  | surface dirt | accretions |  |  |  | fair |  |  |  |  | unvarnished | [13 empty] | timber |  |  |  |  | painted/stained |  | slip present |  |  |  |  | unglazed | [16 empty] | no backing board | surface dirt | accretions | abrasions | [11 empty] | good |  |  | signed |  |  |  | Nicole Tse | 142 |  | dia- she | 1960 | malaysia | national gallery of art, malaysia |  |  | original aux. support original support |  |  |  |  | 1501 | 745 | 1501 | 745 | [27 empty] | joins unstable | [6 empty] | masonite | [9 empty] | overall distortions | [27 empty] | commercial acrylic paint proprietary paint? | thinly applied | [6 empty] | white |  |  |  | good (ground) | [8 empty] | oil artists paint appearance | diluted with turpentine/ thinner when applied. dry, smoothly applied appearance. | visual examination |  | high pigment to low media chalky and dry | [9 empty] | thin even |  | elastic behaviour? | dry cured |  | acquired in 1990 |  | local primary diagonal |  |  |  | gallery label |  | local brushstroke crack tight network of small cracks |  | at the interlayer | at the interlayer | fair materials, fair technique fair condition | 15/12/04 |  |  | work hours airconditioning at 22 degrees+2 degrees, 50% RH+5% RH, off overnight
1959.47 | laboratory, national gallery of art | peter harris | oil on masonite, framed |  | portrait | 1319 x 550 x 37 | [15 empty] | no wooden batten | [6 empty] | planar | [13 empty] | good |  |  | artist applied ground | well adhered image painted on the smooth side of masonite |  | cracking |  |  |  |  | surface dirt | accretions | discolouration |  |  |  | good |  |  | varnished ? |  |  | discoloured | abrasions |  | drip marks | surface dirt | accretions | [6 empty] | timber |  |  |  |  | painted/stained |  | slip present |  |  |  |  | unglazed |  |  | two points |  |  |  |  | screws | [8 empty] | no backing board | surface dirt | accretions | abrasions | [11 empty] | good | [6 empty] | Nicole Tse | 143 |  | joget moden | 1959 | malaysia | national gallery of art, malaysia |  |  | original support | [6 empty] | 1319 | 550 | [33 empty] | 2 x exhibition labels on reverse, more recent label reads ‘peter harris “joget moden’ 1961, cat minyak/ oil paint” | masonite | [35 empty] | to face edge |  |  | thinly applied | [6 empty] | white |  |  |  | good (ground) | [8 empty] | oil artists paint appearance |  | visual examination |  | impasto vehicular |  | 2 | [7 empty] | thick uneven |  | elastic behaviour? |  |  | acquired in 1959 |  | cracks in thick paint local local brittle paint |  |  |  | gallery label |  | cracks in thick paint flame cracks (short cracks) |  |  |  | good materials, fair technique good condition | 15/12/04 | dirt impasto paint. well adhered, flame cracks through thick paint. ground well adhered to smooth surface of masonite. |  | work hours airconditioning at 22 degrees+2 degrees, 50% RH+5% RH, off overnight
| laboratory, national gallery of art | chia yu tian | oil on canvas, framed | landscape |  | 713 x 889 x 39 | [5 empty] | 1 |  | planar | [10 empty] | good |  | cotton | staining on reverse showing previous strainer and corner brace |  | warped |  |  | taut |  | indentations | holes | tears |  |  | brittle fibres indentation from inner stretcher bar stretched along warp & weft major tears right edge | poor | [5 empty] | chalky well adhered |  | cracking | blind cleavage | flaking | losses |  | surface dirt | accretions | discolouration |  |  | fair |  |  | varnished |  |  |  | discoloured | abrasions |  | drip marks |  |  | applied inside frame only |  | fair |  |  |  | timber |  |  |  |  | painted/stained |  | slip present |  |  |  |  | unglazed |  |  | two points | [13 empty] | no backing board | surface dirt | accretions | abrasions | [11 empty] | good |  |  | signed | dated |  |  | Nicole Tse | 144 |  | busy morning-kota tingai, johor | 1964 | malaysia | national gallery of art, malaysia |  | new aux. support new support |  | strainer new |  |  | chamfer |  |  | 711 | 533 | 18 | soft? local? Malay | 711 | 711 | mitre simple | 711 | 533 | commercially made- local? | 533 | 533 | staples across join | 32 | 31 | ‘bsln.2004.24’ | 32 | 31 | 18 | 18 | 18 | 18 | 13 | 13 | 13 | 13 |  |  |  | joins unstable |  |  |  | 4 |  | inscription on reverse ‘busy morning, kota tingai, johore’ |  | visual examination |  | plain open | z twist | brc | yes |  |  | prior tacks side edges staples side edges |  |  | cut to reverse edge |  |  |  |  | 45 corner, folded under | tears around tacks tears |  | no | tear repair: adhesive, patch new staples |  |  | s-twist |  |  | z-twist |  | loose | uniform application |  | 12 | 13 | 13 |  |  | 12.66667 |  | thinly applied |  | 13 | 13 | 13 | 1 | 13 | white | tacks replaced with staples |  |  | good (ground) | [7 empty] | ? | oil artists paint appearance | overpaint right edge where tear is present (oil?) | visual examination | G; (690, 10) | vehicular impasto |  | numerous | [7 empty] | medium uneven |  | elastic behaviour? | dry cured |  | acquired in 2004 | parallel to right member corner circle (quadrant) cracks (stress at corners) | sigmoud cracks primary diagonal overall net cracks (primary cracks= secondary cracks) large network of cracks corn ear crack (from front) very brittle paint throughout |  |  |  |  | written inscription | brushstroke crack |  | at the ground layer no dark shadows | at the ground layer, no dark shadows visble | fair materials, good technique poor condition | 15/12/04 |  |  | work hours airconditioning at 22 degrees+2 degrees, 50% RH+5% RH, off overnight
1960.1 | laboratory, national gallery of art | lai foong moi | oil on canvas, framed | landscape |  | 716 x 881 x 26 | 584 x 746 | [5 empty] | strainer strainer original |  | warped |  | surface dirt |  |  | accretions | indentations |  | poor |  |  |  | cotton |  |  | warped |  | loose |  |  | indentations |  |  | surface dirt | staining | brittle fibres stretched along warp & weft major horizontal bulges throughout | [5 empty] | artist applied ground | well adhered |  | cracking |  | flaking | losses |  | surface dirt | accretions |  |  |  | fair | [18 empty] | timber |  |  |  |  | painted/stained |  | slip present |  |  |  |  | unglazed |  |  | two points | [7 empty] | single strand wire | [5 empty] | no backing board | surface dirt | accretions | abrasions | [11 empty] | good |  |  | signed | dated |  |  | Nicole Tse | 145 |  | menuai padi | 1960 | malaysia | national gallery of art, malaysia |  |  | original aux. support original support |  |  | 599 x 763 | none |  |  | 763 | 599 | 18 | local? Malay | 762 | 764 | mitre simple | 763 | 599 | hand made | 599 | 599 | 1 nail & glue | 26 | 25 |  | 27 | 26 | 18 | 18 | 18 | 18 | 15 | 15 | 15 | 15 |  |  | previous treatment | joins unstable |  |  |  | 2 | yes | white label with ship ilustration inscription reads ‘harvesting padi’ in red on reverse ‘No. 38’ |  | visual examination | right | plain open | z twist | brc | yes |  |  | tacks side edges | overall distortions | insect damage | cut to reverse edge |  |  |  |  | gathered, irregular fold |  |  | no |  | along the vertical | along the horizontal | z-twist |  |  | z-twist |  | loose |  |  | 12 | 12 | 12 |  | to face edge | 12 |  | thinly applied |  | 17 | 17 | 17 |  | 17 | white | tacks original |  | fair (ground) |  |  |  |  | ground loss due to possible size layer |  |  |  | ? | oil artists paint appearance | overpaint top centre edge | visual examination | b: (100, 325), y (740, 280) | vehicular impasto |  | 3 | [7 empty] | even medium |  | elastic behaviour? | dry cured |  | acquired in 1960 | corner circle (quadrant) cracks (stress at corners) | large network of cracks overall net cracks (primary cracks= secondary cracks) primary diagonal tight network of small cracks |  |  |  |  | written inscription | tight network of small cracks flame cracks (short cracks) |  | at the ground layer no dark shadows | at the ground layer, no dark shadows visble | good materials, fair technique fair condition | 15/12/04 |  |  | work hours airconditioning at 22 degrees+2 degrees, 50% RH+5% RH, off overnight
1981.25 | laboratory, national gallery of art | lai foong moi | oil on canvas, framed | landscape |  | 705 x 879 x 19 | [6 empty] | strainer strainer original |  | warped |  | surface dirt | staining | [5 empty] | fair |  |  | cotton | canvas attached to strainer along side edge |  | warped |  |  | taut |  |  |  |  | surface dirt | staining | brittle fibres |  | fair |  |  |  | artist applied ground | brittle ground/ white on reverse |  | cracking | blind cleavage | flaking | losses |  | surface dirt |  |  |  |  | fair |  |  | varnished |  |  |  | discoloured |  |  |  | surface dirt |  |  |  | fair |  |  |  | timber |  |  |  |  | painted/stained |  |  | no slip present |  |  |  | unglazed | [16 empty] | no backing board | surface dirt | accretions | abrasions |  |  | dented | [8 empty] | good |  |  | signed | dated |  |  | Nicole Tse | 147 |  | penari iban | 1964 | malaysia | national gallery of art, malaysia |  |  | original aux. support original support |  |  | 591.5 x 765 x 15 | none |  |  | 765 | 591.5 | 15 | hard ? local? Malay | 765 | 765 | mitre lap | 765 | 592 | hand made | 591 | 591.5 | nails wood bracket | 30 | 30 |  | 30 | 30 | 15 | 15 | 15 | 15 | 15 | 15 | 15 | 15 |  |  |  | joins unstable | [5 empty] | reverse inscription ‘(9) NAG’ |  |  |  | plain open | z twist | middle top edge | yes |  |  | tacks side edges | [7 empty] | gathered, irregular fold |  |  |  | tear repair: adhesive, patch | along the horizontal | along the vertical | z-twist |  |  | z-twist |  | loose |  |  | 17 | 17 | 17 |  | to face edge | 17 |  | thinly applied |  | 18 | 18 | 18 |  | 18 | white | tacks original |  | fair (ground) |  |  | 10 |  |  | 11 | 8 | 8 | 73.32432 | oil artists paint appearance |  | visual examination |  | vehicular opaque |  | 3 | [7 empty] | even medium |  | elastic behaviour? | dry cured |  | acquired in 1959 | parallel to all edges corner circle (quadrant) cracks (stress at corners) | local net cracks (primary cracks= secondary cracks) cracks in thick & thin paint tented paint due to stretched support |  |  |  | gallery label | written inscription | overall flame cracks (short cracks) |  | at the support layer | at the support layer, dark shadows visible | fair materials, good technique fair condition | 15/12/04 |  |  | work hours airconditioning at 22 degrees+2 degrees, 50% RH+5% RH, off overnight
1963.123 | laboratory, national gallery of art | chen wen hsi | oil on masonite, framed |  | portrait | 899 x 750 x 30 | 743 x 593 | [38 empty] | artist applied ground | well adhered | adhered well to support |  |  |  | losses |  | surface dirt | accretions |  |  |  |  | good |  |  | varnished ? | [5 empty] | drip marks | surface dirt | [7 empty] | timber |  |  |  |  | painted/stained |  | slip present |  |  |  |  | unglazed |  |  | two points | [13 empty] | no backing board | surface dirt | [13 empty] | good |  |  | signed |  |  |  | Nicole Tse | 148 |  | budak dengan burung | 1963 | malaysia | national gallery of art, malaysia |  |  | original aux. support original support | [6 empty] | 743 | 593 | [33 empty] | 4 x exhibition labels inscription ‘1963.123’ in black chinese chrcters in blue | masonite | [35 empty] | to face edge |  |  | thinly applied |  |  |  |  | 1 |  | white |  |  |  | good (ground) | [8 empty] | oil artists paint appearance |  | visual examination provenance |  | vehicular washed | [9 empty] | even thin |  | elastic behaviour? | dry cured |  | acquired in 1963 |  | tight network of small cracks local net cracks (primary cracks= secondary cracks) |  |  |  | gallery label | written inscription | cracks in thick paint net cracks (irregular, primary cracks = secondary cracks) flame cracks (short cracks) |  | at the ground layer no dark shadows | at the ground layer, no dark shadows visble | good materials, good technique good condition | 20/12/04 |  |  | work hours airconditioning at 22 degrees+2 degrees, 50% RH+5% RH, off overnight
1981.24 | laboratory, national gallery of art | lai foong moi | oil on canvas, framed | landscape |  | 706 x 839 x 38 | 620 x 753 |  |  |  | 0 | 0 | strainer strainer original | planar | [6 empty] | indentations |  |  |  | good |  | cotton |  | planar |  | positive tension |  |  | corner distortions |  |  | tears | surface dirt | staining | brittle fibres stretched along warp & weft |  | fair |  |  |  | artist applied ground | brittle well adhered |  | cracking |  | flaking | losses |  | surface dirt | accretions | discolouration |  |  | fair |  |  |  |  | unvarnished | [13 empty] | timber |  |  |  |  | painted/stained |  |  | no slip present |  |  |  | unglazed |  |  | two points | [6 empty] | d-rings | single strand wire | [5 empty] | no backing board | surface dirt |  | abrasions | [11 empty] | good |  |  | signed | dated |  |  | Nicole Tse | 149 |  | rumah panjang dayak | 1959 | malaysia | national gallery of art, malaysia |  |  | original aux. support original support |  |  |  | none |  |  | 762.5 | 630 | 20 | hard ? local? Malay | 762 | 763 | mitre simple | 762.5 | 630 | hand made | 630 | 630 | nails | 25 | 25 | black pen inscription inner lowe member ‘1981.24’ | 25 | 25 | 20 | 20 | 20 | 20 | 20 | 20 | 20 | 20 | [5 empty] | joins not flat |  | 0 |  | 5 x exhibition labels directly attached to the reverse canvas support |  | visual examination |  | plain open | z twist | blc | yes |  |  | staples side edges |  |  | cut to reverse edge roughly cut edge |  |  |  | deformation around tacks nails | gathered, irregular fold |  |  | no |  | along the vertical | along the horizontal | z-twist |  |  | z-twist |  | loose |  |  | 12 | 13 | 12 |  | to face edge | 12.33333 |  | thinly applied |  | 18 | 18 | 18 |  | 18 |  | staples original |  | fair (ground) |  |  | 10 |  |  | 11 | 8 | 9 | 73.28947 | oil | signed ‘lai foong moi’ in black BRC | provenance |  | chalky and dry high pigment to low media |  | 2 | [7 empty] | even medium |  | elastic behaviour? | dry cured |  | acquired in 1981.24 |  | primary diagonal tight network of small cracks overall grid cracks (follows canvas weave) very brittle paint throughout |  |  |  | gallery label | written inscription | local flame cracks (short cracks) |  | at the support layer at the ground layer no dark shadows | at the ground layer, no dark shadows visble at the support layer, dark shadows visible | fair materials, fair technique fair condition | 20/12/04 |  |  | work hours airconditioning at 22 degrees+2 degrees, 50% RH+5% RH, off overnight
1981.14 | laboratory, national gallery of art | cheong soo pieng | oil on canvas, framed |  | portrait | 852 x 652 x 49 | 795 x 595 | [5 empty] | strainer strainer original | planar |  |  | surface dirt |  | insect damage |  | indentations |  |  | fair |  |  | cotton |  |  |  |  | loose |  | corner distortions | indentations |  |  | surface dirt |  | brittle fibres distortions and paint cupping stretched along warp & weft | [5 empty] | artist applied ground | well adhered | adhered well to support | [5 empty] | surface dirt | [5 empty] | good |  | varnished |  |  |  | discoloured |  |  | drip marks | surface dirt |  | thickly applied, syill plastic and cn be peeled off. rubber content. |  | fair |  |  |  | timber | [7 empty] | no slip present |  |  |  | unglazed |  |  | two points | [6 empty] | d-rings | [6 empty] | no backing board | surface dirt | [13 empty] | good |  |  | signed | dated |  |  | Nicole Tse | 150 |  | gadis bali dua beradek | 1956 | malaysia | national gallery of art, malaysia |  |  | original aux. support original support |  |  | 795 x 595 x 18 | chamfer | 795 | 595 | 795 | 595 | 18 | hard ? local? Malay | 595 | 595 | mitre simple | 595 | 795 | hand made | 795 | 795 | nails | 35 | 35 | none visible | 35 | 35 | 18 | 18 | 18 | 18 | 13 | 14 | 15 | 14 | [6 empty] | 0 | 13 |  |  |  | visual examination |  | plain open | z twist | trc | yes |  |  | tacks side edges | overall distortions |  | cut to side edge |  | rust stains on support |  | deformation around tacks nails | 45 corner, folded under |  |  | no | [8 empty] | medium | uniform application id calcium carbonate |  | 11 | 10 | 11 | to side edge |  | 10.66667 |  |  |  | 11 | 10 | 10 |  | 10.33333 | white | tacks original |  |  | good (ground) | [7 empty] | ? | oil artists paint appearance |  | visual examination provenance | G: (brc), lg (0,700) | vehicular impasto | thick | numerous | 1 |  |  |  | synthetic resin |  | visual examination physical charcter | medium even | plastic behaviour? |  |  |  | acquired in 1981 | [5 empty] | gallery label |  | none |  | at the interlayer | none | good materials, good technique good condition | 20/12/04 |  |  | work hours airconditioning at 22 degrees+2 degrees, 50% RH+5% RH, off overnight
1963.133 | laboratory, national gallery of art | cheong soo pieng | oil on canvas, framed |  | portrait | 952 x 745 x 35 | 905 x 701 |  | stretcher stretcher original | 8 |  |  |  | planar |  |  | surface dirt | staining | [6 empty] | good |  | cotton |  | planar |  | positive tension | [5 empty] | tears | surface dirt | staining | brittle fibres |  |  | good |  | commercial ground |  | loss due to material weakness chalky brittle |  | cracking | blind cleavage | flaking | losses | [5 empty] | poor |  |  |  | varnished |  |  |  | discoloured | abrasions |  | drip marks | surface dirt | accretions | [6 empty] | timber |  |  |  |  | painted/stained |  | slip present |  |  |  |  | unglazed | [16 empty] | no backing board | surface dirt | accretions | abrasions | [8 empty] | surface dirt top edge |  |  | good |  |  | signed | dated |  | other label | Nicole Tse | 151 |  | di-tepi pantai (seaside) | 1962 | malaysia | national gallery of art, malaysia |  |  | original aux. support original support |  |  | 915.5 x 710 | chamfer |  |  | 916.5 | 710 | 14 | soft? pine | 710 | 710 | tongue & groove mitre | 710 | 915 | commercially made | 916 | 915.5 |  | 43 | 43 | none | 43 | 43 | 14 | 14 | 14 | 14 | 18 | 18 | 18 | 18 | [6 empty] | 3 | 5 |  | paper label reverse with ‘Cheong Soo Pieng sea side $650 (chinese characters alongside)’ inscribed ‘35 4/8” x 27 4/8”’ & ‘NAG No. 298’, 1 exhibition label |  | visual examination |  | plain open | z twist | brc | yes |  |  | tacks side edges |  |  | cut to reverse edge roughly cut edge |  |  |  | deformation around tacks nails | 45 corner, folded under |  |  | no |  |  |  | z-twist |  |  | z-twist |  | medium | uniform application |  | 11 | 11 | 12 |  |  | 11.33333 |  | thinly applied |  | 12 | 12 | 11 |  | 11.66667 | off white | tacks original |  | fair (ground) |  |  | 8 |  | ground loss due to powdering | 9 | 9 | 9 | 92.88571 | oil artists paint appearance | drying cracks and active mechancial cracks: either indentations from reverse or brittle paint and climatic change. | visual examination | B; (600, 180), bl:(400, 860); 2 x with gesso as impasyo or not | vehicular impasto | thick | numerous | [7 empty] | medium uneven |  | elastic behaviour? |  |  | acquired in 1963 |  | very brittle paint throughout local net cracks (primary cracks= secondary cracks) tented paint due to stretched support primary horizontal and vertical |  |  |  | gallery label | written inscription | local net cracks (irregular, primary cracks = secondary cracks) flame cracks (short cracks) |  | at the ground layer no dark shadows |  | good materials, good technique poor condition | 21/12/04 |  |  | work hours airconditioning at 22 degrees+2 degrees, 50% RH+5% RH, off overnight manually regulated airconditionin for artworks
1963.121 | laboratory, national gallery of art | mohd. hoessein enas | oil on canvas, framed | landscape |  | 900 x |  |  | stretcher stretcher original | 8 |  |  |  | planar |  |  | surface dirt |  |  |  |  | keys inserted incorrectly |  |  | good |  | cotton |  |  | warped |  | loose | [5 empty] | surface dirt | staining | distortions and paint cupping brittle fibres concave convex | [6 empty] | well adhered locally applied |  | cracking | blind cleavage | flaking | losses | abrasions | [5 empty] | fair |  |  | varnished |  |  |  | discoloured |  |  |  | surface dirt |  | brittle, brown drip marks in UV |  | fair |  |  |  | timber |  |  |  |  | painted/stained |  |  | no slip present |  |  |  | unglazed |  |  | two points |  |  |  | hanging system |  |  | d-rings | [6 empty] | no backing board | surface dirt | accretions |  |  |  | dented | [8 empty] | good |  |  | signed |  |  |  | Nicole Tse | 152 |  | tepak sirih | 1962 | malaysia | national gallery of art, malaysia |  |  | original aux. support original support |  |  | 767.5 x 865 | chamfer |  |  | 865 | 767.5 | 18 | soft? pine | 865 | 865 | tongue & groove mitre | 865 | 767.5 | commercially made | 767.5 | 767.5 |  | 45 | 45 | ‘34’ printed along the top inner member | 45 | 45 | 18 | 18 | 18 | 18 | 15 | 15 | 15 | 15 | [6 empty] | 2 | 3 |  | in red ‘no. 286’ |  | visual examination |  | plain open | z twist | brc | yes |  |  | tacks side edges | overall distortions |  | cut to reverse edge roughly cut edge |  |  |  |  | 45 fold to the side edges |  |  | no | [8 empty] | medium |  |  | 11 | 11 | 11 |  |  | 11 |  | thinly applied |  | 11 | 11 | 11 |  | 11 | white | tacks original |  |  | good (ground) |  |  |  | ground loss due to possible size layer |  |  |  | ? | oil mixed media proprietry product | numerous layers and distortions throughout | visual examination | w&r(400, 730); | impasto chalky and dry image below | [9 empty] | uneven thick |  | elastic behaviour? |  |  | acquired in 1963 |  | primary horizontal and vertical overall net cracks (primary cracks= secondary cracks) |  |  |  | gallery label | written inscription | flame cracks (short cracks) large network of cracks net cracks (irregular, primary cracks = secondary cracks) |  | at the interlayer at the support layer | at the interlayer at the support layer, dark shadows visible | poor materials, poor technique fair condition | 23/12/04 |  |  | work hours airconditioning at 22 degrees+2 degrees, 50% RH+5% RH, off overnight
1961.18 | laboratory, national gallery of art | tay hoe keat | oil on canvas, framed |  | portrait | 1059 x 825 x 38 | [6 empty] | strainer strainer original | planar |  |  | surface dirt | staining | [6 empty] | good |  | cotton |  |  | warped | [7 empty] | surface dirt |  | stretched along warp & weft concave convex |  | fair |  |  | commercial ground |  | well adhered | adhered well to support | cracking | [10 empty] | good |  | varnished | [7 empty] | surface dirt |  | still transparent |  |  | good |  |  | timber |  |  |  |  | painted/stained |  | slip present |  |  |  |  | unglazed | [6 empty] | hanging system |  |  | d-rings | [6 empty] | no backing board | surface dirt |  | abrasions | [8 empty] | surface dirt top edge |  |  | good |  |  | signed |  |  |  | Nicole Tse | 153 |  | Pemandangan (plantscape) | 1959 | malaysia | national gallery of art, malaysia |  |  | original aux. support original support |  |  |  | none |  |  | 859 | 629.5 | 23 | hard ? local? Malay | 630 | 629 | butt lap | 629.5 | 859 | hand made | 859 | 859 | 2 nails & glue from front & ends protruding | 35 | 35 | none apparent | 35 | 35 | 23 | 23 | 23 | 23 | 23 | 23 | 23 | 23 | [6 empty] | 0 | 0 |  | none apparent |  | visual examination |  | plain closed | z twist | trc | no |  |  | tacks reverse edges | overall distortions |  | cut to reverse edge |  |  |  |  | 45 fold to the side edges |  |  | no | [8 empty] | medium | uniform application |  | 18 | 18 | 18 | to side edge |  | 18 |  | thinly applied |  | 17 | 17 | 17 |  | 17 | white | tacks original |  |  | good (ground) |  | 7 |  |  | 11 | 14 | 21 | 56.16981 | oil artists paint appearance |  | visual examination |  | vehicular blending |  | 2 | 1 | [6 empty] | even thin |  |  |  |  | acquired in 1961 | parallel to top member | local cracks in thick paint |  |  |  | gallery label |  | net cracks (irregular, primary cracks = secondary cracks) local tight network of small cracks |  | at the interlayer | at the interlayer at the support layer, dark shadows visible | good materials, good technique fair condition | 23/12/04 |  |  | work hours airconditioning at 22 degrees+2 degrees, 50% RH+5% RH, off overnight
1981.13 | laboratory, national gallery of art | cheong soo pieng | oil on canvas, framed | landscape |  | 925 x 1129 x 48 | 745 x 949 | [6 empty] | planar | [10 empty] | good |  | cotton |  |  | warped |  |  | taut |  | indentations | holes |  | surface dirt |  | adhesive failing concave convex stretched along warp & weft |  | fair |  |  |  | artist applied ground | well adhered | adhered well to support | cracking |  |  | losses | [6 empty] | fair |  |  | varnished |  |  |  | discoloured |  |  |  | surface dirt |  |  |  | fair |  |  |  | timber |  |  |  |  | painted/stained | [24 empty] | surface dirt | accretions | abrasions |  |  |  | chipped | [7 empty] | good |  |  |  | dated |  |  | Nicole Tse | 154 |  | dua wanita ditepi pantal | 1945 | malaysia | national gallery of art, malaysia |  | new aux. support new support |  | strainer new | [5 empty] | 949 | 745 |  | local? Malay |  |  | mitre simple |  |  | commercially made-local | [25 empty] | 4 x exhibition labels and artists card ‘soo pieng 425-A River valley road singapore 1024 two women on the beach 1945 No. 13’ |  | by microscopy | right & left | plain closed | z twist | trc | no |  |  |  | overall distortions |  | cut to face edge | [7 empty] | no |  | along the vertical | along the horizontal | [5 empty] | medium |  |  | 13 | 13 | 13 |  | to face edge | 13 |  | thinly applied |  | 12 | 12 | 12 |  | 12 |  |  |  |  | good (ground) | [8 empty] | oil mixed media impasto with filler |  | visual examination light microscopy | y:(630, 920) | impasto image below | thick | numerous |  |  |  |  | synthetic resin rubbery, oily, flexible |  |  | uneven thick |  | elastic behaviour? |  |  | acquired in 1981 | parallel to all edges | local local net cracks (primary cracks= secondary cracks) |  | paper label |  | gallery label | written inscription | none |  | at the interlayer | at the interlayer | fair materials, fair technique fair condition | 23/12/04 |  |  | work hours airconditioning at 22 degrees+2 degrees, 50% RH+5% RH, off overnight
1962.038 | laboratory, national gallery of art | speed, harold | oil on canvas, framed |  | portrait | 1479 x 1151 x 33 |  |  | stretcher stretcher original | 8 | 1 |  |  | planar |  |  | surface dirt |  |  |  | indentations |  |  |  | good |  | cotton |  | planar |  |  |  | taut | corner distortions | [5 empty] | brittle fibres painted on the reverse |  |  | good |  | commercial ground |  | well adhered brittle | adhered well to support | cracking | [5 empty] | accretions |  |  |  |  | good |  | varnished |  |  |  | discoloured |  |  | drip marks | surface dirt |  |  |  | fair |  |  |  | timber |  |  |  |  | painted/stained |  | slip present |  |  |  |  | unglazed |  |  | two points |  |  |  |  | screws | [8 empty] | no backing board | surface dirt | accretions | abrasions | [5 empty] | corner damage | [5 empty] | good |  |  | signed | dated |  |  | Nicole Tse | 155 |  | sir henry gurney (fed. malaya governor) | 1953 | malaysia | national gallery of art, malaysia |  |  | original aux. support original support |  |  | 1285 x 960 | chamfer |  |  | 1285 | 960 | 22 | soft? pine | 960 | 960 | tongue & groove mitre | 960 | 1285 | commercially made | 1285 | 1285 |  | 53 | 53 | none apparent | 53 | 53 | 22 | 22 | 22 | 22 | 19 | 19 | 19 | 19 | [6 empty] | 0 | 5 |  |  |  | visual examination |  | plain closed | z twist | brc | no |  |  | tacks side & reverse edges |  |  | cut to reverse edge regularly cut edge |  |  |  |  | 45 corner, folded under |  |  | no | [8 empty] | medium | uniform application |  | 18 | 18 | 18 | to side edge |  | 18 |  | thinly applied |  | 18 | 18 | 18 |  | 18 |  | tacks original |  |  | good (ground) |  | 19 |  |  | 18 | 38 | 35 | 40.81818 | oil artists paint appearance pencil underdrawing |  | visual examination |  | vehicular sketchy |  | numerous |  |  | ethanol |  | natural resin |  | visual examination yellowed | even medium |  | elastic behaviour? |  |  | acquired in 1962 |  | local net cracks (primary cracks= secondary cracks) |  |  |  | gallery label |  | local tight network of small cracks brushstroke crack |  | none | at the ground layer, no dark shadows visble | good materials, fair technique good condition | 24/12/04 | good condition, planar and well adhered paint. stiff painting support due to painted reverse. but forming very brittle fibres. |  | work hours airconditioning at 22 degrees+2 degrees, 50% RH+5% RH, off overnight prior storage display conditions unknown
1959.16 | laboratory, national gallery of art | lewis, reginald | oil on canvas, framed |  | portrait | 1189 x 933 x 34 |  |  | stretcher stretcher original | [17 empty] | cotton |  | planar |  |  |  | taut |  |  |  |  | surface dirt | staining |  |  |  | good |  | commercial ground |  | well adhered |  |  |  |  | losses | [9 empty] | varnished | [5 empty] | blanching | [6 empty] | good |  |  | timber |  |  |  |  | painted/stained |  | slip present |  |  |  |  | unglazed | [7 empty] | screws | [5 empty] | backing board |  | other |  | surface dirt | accretions | abrasions | [5 empty] | corner damage | [5 empty] | good |  |  | signed | dated |  |  | Nicole Tse | 156 |  | dr loke yew | 1959 | malaysia | national gallery of art, malaysia |  |  | original aux. support original support |  |  |  | chamfer |  |  | 1018.5 | 762.5 |  | soft? pine | 762 | 763 | tongue & groove mitre | 762.5 | 1018 | commercially made | 1019 | 1018.5 | [23 empty] | none apparent |  | visual examination |  | plain closed | z twist | tlc | no |  |  | tacks side edges |  |  | cut to reverse edge regularly cut edge |  |  |  |  | 45 corner, folded under |  |  | no | [9 empty] | uniform application |  | 16 | 16 | 16 |  |  | 16 |  |  |  | 15 | 15 | 15 |  | 15 | white | tacks original |  |  | good (ground) | [7 empty] | ? | oil artists paint appearance |  |  |  | vehicular glossy and rich | [9 empty] | even thin | plastic behaviour? |  |  |  | acquired in 1959 | parallel to cross bars | local primary vertical local grid cracks (follows canvas weave) |  |  |  |  | written inscription | local grid crack tight network of small cracks |  | at the support layer | at the interlayer at the ground layer, no dark shadows visble | good materials, good technique good condition | 24/12/04 |  |  | work hours airconditioning at 22 degrees+2 degrees, 50% RH+5% RH, off overnight
1961.21 | laboratory, national gallery of art | chia yu tian | oil on canvas, framed | landscape |  | 1248 x 1728 x 35 |  |  | stretcher stretcher original | 4 |  | 1 |  | planar | [10 empty] | good |  | cotton |  | planar |  |  |  | taut | corner distortions | indentations |  |  |  |  | brittle fibres brittle fibres insecure tlc |  |  | good |  | commercial ground | artist applied ground | well adhered chalky brittle | adhered well to support | cracking |  |  |  |  | surface dirt | [5 empty] | good |  |  | varnished ? | [11 empty] | good |  |  | timber |  |  |  |  | painted/stained | [24 empty] | surface dirt | accretions | abrasions | [11 empty] | good |  |  | signed | dated |  |  | Nicole Tse | 157 |  | view of paris | 1961 | malaysia | national gallery of art, malaysia |  |  | original aux. support original support |  |  | 1143 x 1618 x 25 | chamfer |  |  | 1618 | 1143 | 25 | hard ? local? Malay | 1618 | 1618 | tongue & groove butt | 1618 | 1143 | commercially made-local? | 1143 | 1143 |  | 42 | 42 | none apparent check this local made if painted in paris and original stretcher | 42 | 42 | 25 | 25 | 25 | 25 | 25 | 25 | 25 | 25 | [7 empty] | 2 |  |  |  | by microscopy |  | plain open | z twist | trc | yes |  |  | tacks side edges |  |  | cut to side edge regularly cut edge |  |  |  | deformation around tacks nails | 45 fold to the side edges | tears around tacks tears | loss of tacks insecure support | yes |  |  |  | z-twist |  |  | z-twist |  | loose | uniform application |  | 15 | 15 | 15 |  |  | 15 |  | thinly applied |  | 15 | 15 | 15 |  | 15 |  | tacks original |  |  | good (ground) |  | 14 |  |  | 16 | 12 | 12 | 102.2593 | oil artists paint appearance |  | visual examination |  | impasto vehicular |  | numerous | [7 empty] | uneven even |  | elastic behaviour? |  |  | acquired in 1961 | parallel to all edges corner circle (quadrant) cracks (stress at corners) | local primary vertical secondary horizontal local grid cracks (follows canvas weave) large network of cracks herringbone cracks (from back) |  |  |  | gallery label | written inscription | local tight network of small cracks |  | none | at the ground layer, no dark shadows visble at the support layer, dark shadows visible | good materials, good technique good condition | 24/12/04 |  |  | work hours airconditioning at 22 degrees+2 degrees, 50% RH+5% RH, off overnight
1990.20 | laboratory, national gallery of art | yong mun sen | oil on canvasboard, framed |  | portrait | 1093 x 862 x 35 | 882 x 653 | [19 empty] | cotton attached to board |  |  | warped |  | loose | [7 empty] | brittle fibres adhesive failing major horizontal bulges throughout shrunk along the vertical |  | fair |  |  |  | artist applied ground | delamination loss of adhesion |  |  |  |  | losses |  | surface dirt |  | discolouration | overpainting |  | fair |  |  | varnished |  |  |  | discoloured |  |  |  | surface dirt |  |  |  | fair |  |  |  | timber |  |  |  |  | painted/stained |  | slip present |  |  |  |  | unglazed | [9 empty] | d-rings |  | multi strand wire | [5 empty] | surface dirt | accretions | [6 empty] | corner damage | [5 empty] | good |  |  | signed | dated |  |  | Nicole Tse | 158 |  | temple deities | 1946 | malaysia | national gallery of art, malaysia |  | new aux. support new support | [7 empty] | 882 | 653 | [33 empty] | white label: ‘temple deities 000122’ gallery label accession number ‘1990.20’ | canvas attached to wood: masonite | visual examination |  | plain open | unknown |  | yes |  |  | adhesive | overall distortions |  | cut to face edge | [7 empty] | no | marouflaged to board | along the horizontal | along the vertical | [6 empty] | uniform application |  | 12 | 12 | 12 |  |  | 12 |  | thinly applied |  | 14 | 14 | 14 |  | 14 | white | tacks removed |  |  | good (ground) |  |  |  | ground loss due to possible size layer |  |  |  |  | oil |  | visual examination visual examination | br:(340,240), bl: (165, 640) | vehicular image below | thick | numerous |  |  | ethanol |  | natural resin |  | visual examination |  |  | elastic behaviour? | dry cured |  | acquired in 1990 |  | overall primary horizontal large network of cracks secondary vertical |  | paper label |  | gallery label |  | alligator drying cracks local |  | at the support layer local tight network of paint loss | at the support layer, dark shadows visible | good materials, fair technique poor condition | 11/1/05 | rolled and horizontal ridges throughout |  | manually regulated airconditioning for humman comfort prior storage display conditions unknown
1963.115 | laboratory, national gallery of art | mohd. hoessein enas | oil on canvas, framed |  | portrait | 1131 x 878 x 50 | 1004 x 752 |  | stretcher stretcher original | 8 |  |  |  | planar | [10 empty] | good |  | bast |  | planar |  | positive tension | loose |  | corner distortions | [5 empty] | concave small concave bulges throughout distortions and paint cupping shrunk along warp & weft |  | fair |  |  |  | artist applied ground | brittle | adhered well to support | cracking | blind cleavage | flaking | losses |  | surface dirt | accretions |  | overpainting |  |  | good |  | varnished |  |  |  | discoloured | [8 empty] | good |  |  | timber |  |  |  |  | painted/stained |  | slip present |  |  |  |  | unglazed |  |  | two points | [6 empty] | d-rings |  | multi strand wire |  |  |  |  | no backing board | surface dirt | accretions |  |  | losses |  |  |  | corner damage | [5 empty] | good |  |  | signed | dated |  |  | Nicole Tse | 159 |  | gadi s korea | 1960 | malaysia | national gallery of art, malaysia |  |  | original aux. support original support |  |  | 1015 x 767 x 18 | chamfer |  |  | 1015 | 767 | 18 | soft? pine | 767 | 767 | tongue & groove mitre | 767 | 1015 | commercially made | 1015 | 1015 |  | 55 | 55 |  | 55 | 55 | 18 | 18 | 18 | 18 | 15 | 15 | 15 | 15 | [6 empty] | 4 | 2 |  | exhibition label x 2 accession number ‘1963.115’ |  | by microscopy |  | plain closed | z twist | brc | no |  |  | tacks side & reverse edges | overall distortions |  | cut to reverse edge regularly cut edge |  |  |  |  | 45 corner, folded under | [10 empty] | coloured ground |  | uniform application |  | 20 | 20 | 20 |  |  | 20 |  | thinly applied |  | 20 | 20 | 20 |  | 20 | pink | tacks original |  |  | good (ground) |  | 10 |  |  | 10 | 12 | 13 | 79.2 | oil |  | provenance visual examination |  | vehicular opaque |  | 3 |  |  |  |  | natural resin |  | visual examination | even thin |  | elastic behaviour? |  |  | acquired in 1963 painted in london | corner bisector crack (keying out) | local local net cracks (primary cracks= secondary cracks) large network of cracks |  | paper label |  | gallery label | written inscription | local brushstroke crack flame cracks (short cracks) |  |  | at the support layer, dark shadows visible in the lower half | good materials, good technique good condition | 11/1/05 |  |  | manually regulated airconditioning for humman comfort prior storage display conditions unknown
1992.5 | laboratory, national gallery of art | cheong soo pieng | oil on masonite, framed | landscape |  | 564 x 733 x 40 | 424 x 592 | [21 empty] | planar | [10 empty] | image on shiny side |  |  | good |  |  | artist applied ground | well adhered | adhered well to support | [5 empty] | surface dirt | accretions | discolouration |  |  |  | good |  | varnished |  |  |  | discoloured | [8 empty] | good |  |  | timber |  |  |  |  | painted/stained |  | slip present |  | glazed | [12 empty] | d-rings |  | multi strand wire |  |  |  |  | no backing board | surface dirt | accretions | [6 empty] | corner damage | [5 empty] | good | [6 empty] | Nicole Tse | 160 |  | perahu nelayan | 1956 | malaysia | national gallery of art, malaysia |  |  | original aux. support original support | [6 empty] | 592 | 424 | [34 empty] | masonite | [35 empty] | to face edge |  |  | thinly applied | [6 empty] | white |  |  |  | good (ground) | [8 empty] | oil artists paint appearance |  | visual examination |  | impasto image below |  | numerous | [7 empty] | medium uneven |  |  |  |  | acquired in 1992 |  | local net cracks (primary cracks= secondary cracks) |  |  |  | gallery label |  | local cracks in thick paint net cracks (irregular, primary cracks = secondary cracks) |  | at the interlayer | at the interlayer | good materials, fair technique good condition | 12/1/05 |  |  | work hours airconditioning at 22 degrees+2 degrees, 50% RH+5% RH, off overnight prior storage display conditions unknown
1965.81 | laboratory, national gallery of art | mohd. hoessein enas, datuk | oil on canvas, framed |  | portrait | 1313 x 1109 x 55 | 1096 x 896 |  | stretcher stretcher original | 8 |  |  |  | planar |  |  | surface dirt |  |  |  |  | keys inserted incorrectly |  |  | good |  | cotton |  | planar |  |  | loose | [5 empty] | surface dirt | staining | brittle fibres stretched along warp & weft |  |  | good |  | commercial ground |  | chalky cracked along turnover edges well adhered loss due to material weakness | adhered well to support | cracking |  | flaking |  |  | surface dirt | [5 empty] | good |  | varnished |  |  |  | discoloured |  |  |  | surface dirt |  |  |  |  | good |  |  | timber | [6 empty] | slip present |  |  |  |  | unglazed |  |  | two points | [6 empty] | d-rings | [6 empty] | no backing board | surface dirt | [13 empty] | good |  |  | signed | dated | supplier stamp |  | Nicole Tse | 161 |  | dua beradik (two sisters) | 1962 | malaysia | national gallery of art, malaysia |  |  | original aux. support original support |  |  | 1123 x 910 x 22 | chamfer |  |  | 1123 | 910 | 22 | soft? pine | 910 | 910 | tongue & groove butt | 910 | 1123 | commercially made | 1123 | 1123 |  | 56 | 56 | pen inscription ‘C/- 1’ x 2 left and top member accesion number ‘1965.81’ | 56 | 56 | 22 | 22 | 22 | 22 | 16 | 16 | 16 | 16 | [6 empty] | 4 | 5 |  | canvas stamp along the top edge, printed in black ‘joyo canvas 5m/ 45 c made in japan’ and ‘canvas’ |  | by microscopy |  | plain closed | z twist | brc & blc | no |  |  | tacks side edges |  |  | cut to reverse edge regularly cut edge |  |  |  | deformation around tacks nails | 90 corner, folded under gathered, irregular fold |  |  | no |  | along the horizontal | along the vertical | z-twist |  |  | z-twist | coloured ground | medium | uniform application |  | 13 | 13 | 13 |  |  | 13 |  |  |  | 15 | 15 | 15 |  | 15 | white & green | tacks original |  |  | good (ground) |  | 11 |  | ground loss due to powdering | 11 | 12 | 14 | 84.70833 | oil artists paint appearance |  | visual examination |  | vehicular blending |  | 3 |  |  | ethanol |  | natural resin |  | visual examination | even thin |  | elastic behaviour? |  |  | acquired in 1965 | parallel to all edges corner bisector crack (keying out) | local net cracks (primary cracks= secondary cracks) primary diagonal large network of cracks local brittle paint |  |  |  | gallery label | written inscription | local flame cracks (short cracks) | joyo | at the interlayer green primary layer | at the support layer, dark shadows visible at the interlayer | good materials, good technique fair condition | 12/1/05 | commercially prepared canvas and primary green layer, slick oil layer causing interlayer delamination. stretcher not suitable for this environment- too much stress involved and stress release. strainers much more preferebale as the climate is generally stable. more problematic works when exposed to shock, travel. |  | work hours airconditioning at 22 degrees+2 degrees, 50% RH+5% RH, off overnight manually regulated airconditioning for humman comfort manually regulated airconditionin for artworks
1970.002 | laboratory, national gallery of art | harris, peter | oil on masonite, framed |  | portrait | 1455 x 1142 x 43 | 1213 x 903 | [22 empty] | warped | [9 empty] | concave convex |  | fair |  |  |  | artist applied ground | chalky loss of adhesion (material weakness) brittle | adhered well to support | cracking |  | flaking | [8 empty] | good |  | varnished |  |  |  | discoloured |  |  | drip marks |  |  | local application, appears to be linseed oil and very discoloured |  | fair |  |  |  | timber |  |  |  |  | painted/stained |  | slip present |  |  |  |  | unglazed |  |  | two points |  |  |  | hanging system |  |  | d-rings |  | multi strand wire |  |  |  |  | no backing board | surface dirt | [7 empty] | corner damage | [5 empty] | good |  |  | signed | dated |  |  | Nicole Tse | 162 |  | membawa ikan- carrying fish | 1960 | malaysia | national gallery of art, malaysia |  |  | original aux. support original support | [6 empty] | 1213 | 903 | [34 empty] | masonite | [35 empty] | to face edge |  |  | thinly applied | [9 empty] | fair (ground) | [9 empty] | acrylic oil | paint diluted with solvent on application. hence less binder and poorly bound. impasto areas constructed with gesso. | solubility visual examination |  | high pigment to low media chalky and dry |  | 2 | [6 empty] | visual examination | thin even |  | elastic behaviour? |  |  | acquired in 1970 |  | local local net cracks (primary cracks= secondary cracks) tight network of small cracks |  |  |  |  | written inscription | none |  | at the support layer at the ground layer no dark shadows | at the support layer, dark shadows visible at the ground layer, no dark shadows visble | poor materials, poor technique fair condition | 12/1/05 |  |  | work hours airconditioning at 22 degrees+2 degrees, 50% RH+5% RH, off overnight manually regulated airconditionin for artworks
1962.46 | laboratory, national gallery of art | mohd. hoessein enas | oil on canvas, framed |  | portrait | 1026 x 875 x 44 |  |  | stretcher stretcher original | 8 | [6 empty] | surface dirt | [7 empty] | good |  | cotton |  |  | warped | [7 empty] | surface dirt | staining | brittle fibres minor horizontal bulges throughout distortions and paint cupping stretched along warp & weft |  | fair |  |  | commercial ground |  | delamination loss of adhesion chalky | adhered well to support | cracking | [6 empty] | discolouration | [5 empty] | varnished |  |  | local application? | discoloured | abrasions | [6 empty] | fair |  |  |  | timber |  |  |  |  | painted/stained |  | slip present | [7 empty] | two points | [6 empty] | d-rings |  | multi strand wire |  | backing board | [18 empty] | excellent |  | signed | dated |  |  | Nicole Tse | 163 |  | sukiyaki | 1962 | malaysia | national gallery of art, malaysia |  |  | original aux. support original support |  |  | 819 x 661 x 15 | chamfer |  |  | 819 | 661 | 15 | soft? pine | 661 | 661 | tongue & groove mitre | 661 | 819 | commercially made | 819 | 819 |  | 45 | 45 | ‘no. 161 top member ‘1962.46’ in red bottom member | 45 | 45 | 15 | 15 | 15 | 15 | 13 | 13 | 13 | 13 | [6 empty] | 1.5 | 2 |  | reverse of canvas in black: 31 1/2” x 25 1/2” |  | by microscopy |  | plain open | z twist | brc | yes |  |  | tacks side edges | overall distortions |  | cut to side & reverse edges |  |  |  | deformation around tacks nails | gathered, irregular fold |  |  | no | [9 empty] | uniform application |  | 12 | 12 | 13 |  |  | 12.33333 |  |  |  | 12 | 13 | 12 |  | 12.33333 | white | tacks original |  | fair (ground) | good (ground) |  | 12 |  |  | 11 | 13 | 14 | 59.2 | mixed media acrylic enamel | paint plastic and elastic. paint has stiffened causing plane of canvas to distort. few cracks given the thiickness and weight of paint layer. | visual examination |  | impasto low pigment to high media |  | numerous | [7 empty] | thick uneven | plastic behaviour? | elastic behaviour? |  |  | acquired in 1962 |  | local herringbone cracks (from back) local net cracks (primary cracks= secondary cracks) |  | paper label |  | gallery label | written inscription | buckling drying cracks net cracks (irregular, primary cracks = secondary cracks) local |  | at the support layer | at the support layer, dark shadows visible at the interlayer | fair materials, fair technique fair condition | 12/1/05 |  |  | manually regulated airconditionin for artworks work hours airconditioning at 22 degrees+2 degrees, 50% RH+5% RH, off overnight
1962.21 | laboratory, national gallery of art | mohd. hoessein enas | oil on canvas, framed | landscape |  | 1205 x 1459 x 58 | 965 x 1222 |  | stretcher stretcher original | 8 |  |  |  | planar | [10 empty] | good |  | cotton |  | planar |  |  | loose | [6 empty] | staining | stretched along warp & weft brittle fibres reverse staining caused by paint application/ cracks |  |  | good |  | commercial ground |  | well adhered | adhered well to support | cracking |  | flaking |  |  |  | accretions | discolouration |  |  |  | good |  | varnished |  |  |  | discoloured |  |  |  | surface dirt |  |  |  |  | good |  |  | timber |  |  |  |  | painted/stained |  |  | no slip present |  |  |  | unglazed |  |  | two points | [7 empty] | single strand wire | [21 empty] | excellent |  | signed | dated |  |  | Nicole Tse | 164 |  | memetik daun tembakau di kelantan | 1962 | malaysia | national gallery of art, malaysia |  |  | original aux. support original support |  |  | 965 x 1222 x 23 | chamfer | 1222 | 965 | 1222 | 965 | 23 | local? Malay hard ? | 1222 | 1222 | tongue & groove mitre | 1222 | 965 | commercially made-local? | 965 | 965 |  |  |  | pencil marks on wood |  |  | 23 | 23 | 23 | 23 | [10 empty] | 1 | 4 | [5 empty] | plain closed | z twist | trc | no |  |  | tacks side edges |  |  | regularly cut edge cut to reverse edge |  |  |  |  | gathered, irregular fold |  |  | no |  | along the horizontal | along the horizontal | z-twist |  |  | z-twist |  | tight | uniform application |  | 13 | 14 | 14 |  |  | 13.66667 |  |  |  | 14 | 15 | 15 |  | 14.66667 | white | tacks original |  |  | good (ground) |  | 9 |  |  | 10 | 7 | 8 | 128.6471 | oil artists paint appearance |  | visual examination |  | vehicular impasto |  | numerous | [7 empty] | even medium |  | elastic behaviour? |  |  | acquired in |  | local net cracks (primary cracks= secondary cracks) large network of cracks cracks in thick paint |  |  |  | gallery label |  | local net cracks (irregular, primary cracks = secondary cracks) flame cracks (short cracks) |  | none | at the support layer, dark shadows visible at the interlayer | good materials, good technique good condition | 13/1/05 |  |  | 24 hours air conditioning at 22 degrees+2 degrees, 60% RH+5% RH manually regulated airconditionin for artworks
1958.019 | laboratory, national gallery of art | kuo ju ping | oil on masonite, framed |  | portrait | 909 x 761 x 26 | 749 x 602 | [21 empty] | planar | [8 empty] | surface dirt |  |  |  |  | good |  |  | artist applied ground | glossy surface well adhered appears to be enamel paint/ no chalk | adhered well to support | cracking |  |  | losses |  |  | accretions |  | overpainting |  |  | good |  | varnished |  |  |  | discoloured |  |  |  | surface dirt | [7 empty] | timber |  |  |  |  | painted/stained |  | slip present |  |  |  |  | unglazed |  |  | two points | [6 empty] | d-rings | single strand wire | [5 empty] | no backing board | surface dirt | [13 empty] | good | [6 empty] | Nicole Tse | 165 |  | kilang | 1958 | malaysia | national gallery of art, malaysia |  |  | original aux. support original support | [6 empty] | 749 | 602 | [33 empty] | brown paper label ‘kuo ju-ping (penang) a factory $400’, gallery label, inscription ‘29 1/8” x 22 7/8”. | masonite | [25 empty] | thickly applied | [9 empty] | to face edge |  |  |  | visual examination | [5 empty] | white |  |  |  | good (ground) | [8 empty] | oil artists paint appearance | brushstrokes cracks overall but very well adhered. | provenance | gr (rev):brc | vehicular opaque |  | 1 | [7 empty] | thin even |  | elastic behaviour? |  |  | acquired in 1958 |  |  | framers label |  |  | gallery label | written inscription | overall brushstroke crack tight network of small cracks |  | at the ground layer no dark shadows | at the ground layer, no dark shadows visble | good condition fair materials, good technique | 17/1/05 | brushstroke cracks overall but very well adhered. varnish layer not discoloured. |  | work hours airconditioning at 22 degrees+2 degrees, 50% RH+5% RH, off overnight manually regulated airconditionin for artworks
1990.016 | laboratory, national gallery of art | yong mun sen | oil on canvasboard, framed | landscape |  | 1079 x 1170 x 35 | 872 x 960 | unable to examine | [18 empty] | bast attached to board |  | planar | warped |  |  |  |  | indentations |  |  |  |  | adhesive failing major vertical bulges throughout stretched along the vertical |  | fair |  |  |  | artist applied ground | well adhered delamination glossy surface | adhered well to support | cracking |  |  |  |  | surface dirt |  | discolouration | overpainting |  | fair |  |  | varnished |  |  |  | discoloured |  |  | drip marks |  |  | thick coating. pools of brown oil. likely to be linseed. | [5 empty] | timber |  |  |  |  | painted/stained |  | slip present |  |  |  |  | unglazed | [9 empty] | d-rings | single strand wire | [5 empty] | no backing board | surface dirt | [13 empty] | good |  |  | signed | dated |  |  | Nicole Tse | 166 |  | conversation | 1941 | malaysia | national gallery of art, malaysia |  | new aux. support new support | [7 empty] | 960 | 872 | [33 empty] | reverse of board white label ‘japan yamato transport co ltd fine arts division exhibt. case no./ catal. no. 58’ inscriptions ‘22’ ‘996 x 87 cm’ | canvas attached to wood: masonite | visual examination |  | plain closed | unknown |  | no |  |  | adhesive | overall distortions |  | cut to face edge | [7 empty] | yes | marouflaged to board |  |  |  |  | thickly applied | [5 empty] | 7 | 7 | 7 |  | to face edge | 7 |  |  |  | 7 | 7 | 7 |  | 7 | white | tacks replaced |  | fair (ground) |  |  |  |  | ground loss due to possible size layer |  |  |  |  | oil artists paint appearance | extrensively restored and overpainted. vertcial cracks layed flat and cracks overpainted throughout. | visual examination | b:(370, 590), bl: (665,320) | vehicular image below |  | numerous |  |  |  |  | natural resin linseed oil |  |  | even medium |  |  |  |  | acquired in 1990 | parallel to cross bars vertical cross bar | overall primary vertical secondary horizontal tight network of small cracks overall grid cracks (follows canvas weave) |  | paper label |  | gallery label | written inscription | grid crack overall tight network of small cracks |  | at the support layer at the ground layer no dark shadows | at the ground layer, no dark shadows visble at the support layer, dark shadows visible | good materials, fair technique fair condition | 14/1/05 | extensive treatment 9marouflaged) and overpaint |  | work hours airconditioning at 22 degrees+2 degrees, 50% RH+5% RH, off overnight prior storage display conditions unknown
1963.136 | laboratory, national gallery of art | mohd. hoessein enas | oil on canvas, framed |  | portrait | 1073 x 870 x 43 |  |  | stretcher stretcher original | 4 |  |  |  | planar |  |  | surface dirt | [7 empty] | good |  | cotton |  | planar |  | positive tension |  | taut | corner distortions |  |  |  |  | staining |  |  |  | good |  |  | artist applied ground | cracked along turnover edges chalky brittle | [14 empty] | varnished |  |  |  | discoloured |  |  |  | surface dirt |  | slightly discoloured, natural resin dammar? |  |  | good |  |  | timber |  |  |  |  | painted/stained |  | slip present |  |  |  |  | unglazed |  |  | two points |  |  |  | hanging system |  |  | d-rings | single strand wire |  |  | backing board |  | other |  | surface dirt | [14 empty] | excellent |  | signed | dated |  |  | Nicole Tse | 167 |  | pengantin iperempuan ban (iban bride) | 1963 | malaysia | national gallery of art, malaysia |  |  | original aux. support original support |  |  | 865 x 665 x 21 | chamfer |  |  | 865 | 665 | 21 | soft? pine | 665 | 665 | mitre tongue & groove | 665 | 865 | commercially made | 865 | 865 |  | 53 | 53 |  | 53 | 53 | 21 | 21 | 21 | 21 | 18 | 18 | 18 | 18 | [6 empty] | 1 | 2 |  | accession number, unable to examine reverse overall |  | visual examination |  | plain closed | z twist | tlc | no |  |  | tacks side edges prior tacks side edges |  |  | cut to reverse edge regularly cut edge |  |  |  |  | 45 fold to the side edges | tears around tacks tears |  | no | new staples |  |  | z-twist |  |  | z-twist | coloured ground | tight | uniform application |  | 15 | 15 | 15 |  |  | 15 |  |  |  | 15 | 15 | 15 |  | 15 | pink | tacks replaced with staples |  |  | good (ground) |  | 13 |  |  | 14 | 19 | 14 | 51 | oil artists paint appearance |  | visual examination provenance |  | vehicular glossy and rich | [9 empty] | even thin |  |  |  |  | acquired in 1963 | [7 empty] | none |  | none | none | good materials, good technique good condition | 17/1/05 |  |  | work hours airconditioning at 22 degrees+2 degrees, 50% RH+5% RH, off overnight manually regulated airconditioning for humman comfort
1994.04140 | paintings laboratory, heritage conservation centre | chen, georgette | oil on canvas, framed |  | portrait | 765 x 650 x 80 | 603 x 495 |  |  |  |  | 1 | strainer strainer original | planar | [10 empty] | good |  | linen |  | planar |  | positive tension |  | taut | [5 empty] | staining | stretched along warp & weft original tacking margin deteriorated minor vertical bulges throughout previous loose canvas before treatment |  |  | good |  | commercial ground |  | well adhered loss of adhesion (material weakness) chalky | adhered well to support | cracking |  |  |  | abrasions | [6 empty] | good |  | varnished | [9 empty] | even coating and thin |  |  | good |  |  | timber |  |  |  |  | painted/stained |  | slip present | [7 empty] | two points | [8 empty] | multi strand wire |  | backing board | fome-cor | [17 empty] | excellent |  | signed |  | supplier stamp |  | Nicole Tse | 168 |  | watermelons | 1940-1945 | singapore | singapore art museum, national heritage board |  |  | original aux. support original support |  |  | 614.5 x 503 | chamfer |  |  | 614.5 | 503 | 18 | soft? pine | 503 | 503 | lap butt | 503 | 614.5 | commercially made | 614.5 | 614.5 |  | 35 | 35 | colourman stamp on auxiliary support: along top member: ‘fabrique de cadele, ?mme apruzese, 54, rue de seine, paris, tel: littre ?’ ; ‘12F’ stamp; ‘3.90’ inscription | 35 | 35 | 18 | 18 | 18 | 18 | 16 | 16 | 16 | 16 | [6 empty] | 0 | 5 |  | stamp ‘83’ top edge in blue appears to be artists colourmen canvas. not examined due to loose lining. |  | by microscopy |  | twill closed | z twist | blc | no | no |  | staples reverse edges prior tacks reverse edges |  |  | cut to reverse edge |  |  |  |  | 45 corner, folded under |  |  | yes | loose lined strip lined | along the horizontal | along the vertical | z-twist |  |  | z-twist |  | medium | uniform application | id calcium carbonate id carbonate | 15 | 16 | 16 | to side edge |  | 15.66667 |  |  |  | 17 | 17 | 17 |  | 17 | off white | tacks replaced with staples |  |  | good (ground) |  | 9 |  | ground loss due to powdering | 9 | 10 | 10 | 58.81579 | oil artists paint appearance |  | provenance |  | high pigment to low media sketchy | thin | 2 | 1 |  |  |  | natural resin |  | slight fluoescenc visual examination | even thin |  | elastic behaviour? |  |  | acquired in 1994 conservation treatment in 1996 |  | local primary diagonal primary vertical | [5 empty] | brushstroke crack flame cracks (short cracks) | fabrique de cadele ? mde apruzese | none | at the support layer, dark shadows visible | good materials, good technique good condition | 24/1/05 | check previous treatment in 1996. canvas colourman stamp present or not? warp faced sloping downward from front. |  | 24 hours air conditioning at 22 degrees+2 degrees, 60% RH+5% RH prior storage display conditions unknown
1994.04155 | paintings laboratory, heritage conservation centre | chen, georgette | oil on canvas, framed | landscape |  | 750 x 879 x 85 | 594 x 720 | [6 empty] | planar | [7 empty] | original a. support was a strainer, replaced 1997 |  |  | good |  | linen |  | planar |  |  | loose |  | corner distortions |  |  | tears |  | staining | minor vertical bulges throughout stretched along warp & weft vertical staining stretched canvas around corners previous loose canvas before treatment |  |  | good |  | commercial ground |  | brittle well adhered loss of adhesion cracked along turnover edges | adhered well to support | cracking |  |  | losses |  |  |  |  | overpainting |  |  | good |  | varnished | [9 empty] | even |  |  | good |  |  | timber |  |  |  |  | painted/stained |  | slip present |  |  |  |  | unglazed |  |  | two points | [8 empty] | multi strand wire |  | backing board | fome-cor | [17 empty] | excellent |  | signed |  |  |  | Nicole Tse | 169 |  | temple (peking) | 1940 | singapore | singapore art museum, national heritage board |  | new aux. support new support |  | strainer new |  |  | chamfer |  |  | 731 | 601.5 | 23 | local? Malay | 602 | 601 | mitre | 601.5 | 730 | commercially made- local? | 732 | 731 | wood bracket | 35 | 35 |  | 35 | 35 | 23 | 23 | 23 | 23 | 20 | 20 | 20 | 20 | [6 empty] | 0 | 4 |  | top edge ‘89’ in blue |  | by microscopy |  | plain closed | z twist | 155mm right blc | no | no |  | staples side edges |  |  | cut to reverse edge |  | rust stains on support |  |  | 45 corner, folded under | tears around tacks tears |  | yes | strip lined restretced | along the vertical | along the horizontal | z-twist |  |  | z-twist |  | medium | uniform application | id calcium sulphate id calcium carbonate | 15 | 15 | 15 |  |  | 15 |  |  |  | 17 | 17 | 17 |  | 17 | off white | tacks replaced with staples |  |  | good (ground) |  | 10 |  | ground loss due to possible size layer ground loss due to powdering | 9 | 8 | 8 | 76.14286 | oil artists paint appearance | small circular retocuhing trc. blc linear retouching stretched canvas and applied force. | provenance |  | vehicular sketchy |  | 2 | [6 empty] | white fluoescence | even thin |  | elastic behaviour? |  |  | conservation treatment in 1997 acquired in 1994 |  | local primary vertical large network of cracks tented paint due to stretched support |  |  |  |  | written inscription | none |  | at the support layer | at the support layer, dark shadows visible | good materials, good technique good condition | 24/1/05 | reverse staiing and paint cracks along the warp (vertical). |  | 24 hours air conditioning at 22 degrees+2 degrees, 60% RH+5% RH prior storage display conditions unknown
1998.00707 | paintings laboratory, heritage conservation centre | lim hak tai | oil on masonite, framed | landscape |  | 550 x 651 x 53 | 393 x 495 | [20 empty] | applied to smooth side | planar | [16 empty] | artist applied ground | glossy surface ground visible at front | adhered well to support | [8 empty] | overpainting |  |  | good |  | varnished |  |  |  | discoloured |  |  |  | surface dirt |  | locally applied. drip marks or uneven varnish along the top 175mm r of tlc. uv hazy appearance. |  |  | good |  |  | timber |  |  |  |  | painted/stained | [6 empty] | unglazed |  |  | two points | [8 empty] | multi strand wire |  | backing board |  | other |  | surface dirt |  | abrasions |  |  | dented | chipped | cracking | corner damage | [5 empty] | good |  |  | signed | dated |  |  | Nicole Tse | 170 |  | singapore river | 1952 | singapore | singapore art museum, national heritage board |  |  | original aux. support original support | [6 empty] | 495 | 393 | [34 empty] | masonite |  |  |  |  | (x,y): (130,0) | [24 empty] | uniform application | [5 empty] | to face edge | [9 empty] | off white | [12 empty] | oil artists paint appearance | retouching to the left and right of the signature. |  |  | glossy and rich impasto |  | numerous | thin |  |  |  | synthetic resin |  | white fluoescence | thick even |  |  |  |  | acquired in 1998 conservation treatment in 1999 | [7 empty] | local brushstroke crack |  | at the support layer | at the ground layer, no dark shadows visble | fair materials, good technique good condition | 24/1/05 | anecdotal evidence states that the paint layer is plaka paint (cassein based) or poster paint with a glossy varnihs layer to have the appearance of oil. However the hardness/ stiffness of the paint l ayer appears to be oil. residue of paint on frame rebate does not correspond to edge of painting. |  | 24 hours air conditioning at 22 degrees+2 degrees, 60% RH+5% RH prior storage display conditions unknown prior storage/ display conditions in artists home
lk104 | laboratory, national gallery of art | liu kang | oil on canvasboard, framed |  | portrait | 719 x 568 x 24 | 585 x 432 | [19 empty] | linen attached to board |  | planar |  |  | loose | [7 empty] | minor vertical bulges throughout adhesive failing |  | fair |  |  | commercial ground |  | brittle delamination loss of adhesion (material weakness) |  | cracking |  |  |  | abrasions |  |  |  | overpainting | [5 empty] | varnished ? | [14 empty] | timber |  |  |  |  | painted/stained | [6 empty] | unglazed |  |  | two points | [13 empty] | no backing board |  |  | abrasions | [11 empty] | good |  |  | signed | dated |  |  | Nicole Tse | 171 |  | chinese junk | 1939 | singapore | singapore art museum, national heritage board |  | new aux. support new support | [7 empty] | 585 | 432 | [34 empty] | canvas attached to wood: plywood | by microscopy |  | plain closed |  | brc | no | no |  | adhesive |  |  | cut to reverse edge |  | rust stains on support |  |  | gathered, irregular fold |  |  | yes | marouflaged to board | [5 empty] | z-twist |  | medium |  |  | 19 | 19 | 19 |  |  | 19 |  | thinly applied |  | 18 | 18 | 18 |  | 18 |  | tacks replaced |  |  | good (ground) |  |  |  | ground loss due to powdering ground loss due to possible size layer |  |  |  |  | oil |  | provenance |  | chalky and dry image below |  | numerous | [7 empty] | even medium |  | elastic behaviour? |  |  | acquired in artists treated in current stable environment prior unstable environment | parallel to bottom member parallel to cross bars | primary vertical local large network of cracks herringbone cracks (from back) | framers label |  |  |  |  | local flame cracks (short cracks) |  | at the ground layer no dark shadows at the interlayer | at the interlayer at the support layer, dark shadows visible | fair materials, fair technique poor condition | 26/1/05 | artists restoration over active flaking paint. primary vertical flame carcks- canvas stretching in the vertical direction. |  | 24 hours air conditioning at 22 degrees+2 degrees, 60% RH+5% RH manually regulated airconditionin for artworks prior storage/ display conditions in private home
1991.225, p1333 | laboratory, national gallery of art | xu beihong | oil on canvasboard, framed |  | portrait | 650 x 550 x 23 | 450 x 388 | [19 empty] | bast attached to board | commercial board | planar | [8 empty] | surface dirt |  | concave |  |  | good |  | commercial ground |  |  | adhered well to support |  |  |  | losses |  | surface dirt | [5 empty] | good |  | varnished |  |  |  | discoloured |  |  | drip marks |  |  | very glossy and uneven. indentations in varnish following weave of canvas. brittle. |  | fair |  |  |  | timber |  |  |  |  | painted/stained | [6 empty] | unglazed |  |  | two points | [13 empty] | no backing board | surface dirt | [14 empty] | excellent |  |  |  | supplier stamp |  | Nicole Tse | 172 |  | portrait of lim hak tai | 1939 | singapore | singapore art museum, national heritage board |  |  | original aux. support original support |  |  | 502 x 400 |  |  |  | 502 | 400 | [24 empty] | no image | [8 empty] | canvasboard ‘pelikan sorte 135l nr. 7 gt 38e 50 x 40cm’ reverse painted in yellow | commercial canvas board | visual examination |  | plain closed | [5 empty] | adhesive | overall distortions |  | cut to side edge | [17 empty] | uniform application |  | 7.5 | 7.5 | 7.5 |  |  | 7.5 |  |  |  | 7.5 | 7.5 | 7.5 |  | 7.5 | [13 empty] | oil artists paint appearance |  | provenance |  | sketchy washed | thick | 1 |  |  |  |  | natural resin physcial properties |  | visual examination | thin uneven |  | elastic behaviour? |  |  | acquired in current stable environment |  | local grid cracks (follows canvas weave) | framers label |  |  |  |  | none | pelikan | at the support layer | at the ground layer, no dark shadows visble | good materials, good technique poor condition | 26/1/05 | application of vanrish poor. commercial board, thin application of paint. |  | 24 hours air conditioning at 22 degrees+2 degrees, 60% RH+5% RH prior storage display conditions unknown
2001.2503 | laboratory, national gallery of art | lim hak tai | oil on masonite, framed | landscape |  | 575 x 675 x 29 | 394 x 493 | [20 empty] | no scoring od masonite | [5 empty] | corner distortions |  |  |  |  | staining | convex brittle fibres powdering board | poor |  |  |  |  | artist applied ground | well adhered delamination |  | cracking |  |  | losses |  |  | accretions |  | overpainting |  |  |  |  | varnished | [12 empty] | good |  |  | timber | [6 empty] | slip present |  |  |  |  | unglazed |  |  | two points | [10 empty] | backing board |  | other | [16 empty] | excellent |  | signed | dated |  |  | Nicole Tse | 173 |  | old nafa at st thomas walk | 1954 | singapore | singapore art museum, national heritage board |  |  | original aux. support original support |  |  | 405 x 505 |  |  |  | 505 | 405 | [34 empty] | masonite | visual examination | [8 empty] | overall distortions | [10 empty] | consolidated |  |  |  |  | thickly applied |  |  |  |  | id carbonate |  |  |  |  | to face edge | [12 empty] | fair (ground) |  |  |  |  | ground loss due to powdering |  |  |  |  | oil artists paint appearance | preparation of materials or image below causing delamination. accretions over surface causing pitting and damage. |  | gr: (0, 283), p:(0,115) | vehicular impasto image below | [9 empty] | medium even |  | elastic behaviour? |  |  | acquired in 2001 prior unstable environment: dirty accretions over surface treated 1999 |  | local local brittle paint | [5 empty] | local brushstroke crack |  | at the interlayer | at the interlayer | fair materials, fair technique poor condition | 26/1/04 | condition s in the materials
1994.04122 | laboratory, national gallery of art | chen, georgette | oil on canvas, framed |  | portrait | 418 x 370 x 56 | 260 x 213 |  |  | 0 | 0 | 0 | strainer strainer original | planar | [10 empty] | good |  | linen linen & cotton |  | planar |  | positive tension |  | taut | [10 empty] | excellent | commercial ground |  | well adhered chalky | adhered well to support | [5 empty] | surface dirt | [5 empty] | good |  | varnished | [66 empty] | Nicole Tse | 174 |  | girl with long hair | 1940-1945 | singapore | singapore history museum, national heritage board |  |  | original aux. support original support |  |  | 267.5 x 220 | chamfer |  |  | 267.5 | 220 | 16 | hard ? local? Malay | 220 | 220 | mitre simple | 220 | 267 | commercially made-local | 268 | 267.5 | nails | 35 | 35 | in red ‘22’ in black ‘105’ | 35 | 35 | 16 | 16 | 16 | 16 | 13 | 13 | 13 | 13 | [6 empty] | 0 | 3 |  | none |  | by microscopy |  | plain closed | z twist | tlc | no | no |  | tacks side edges |  |  | cut to reverse edge |  |  |  |  | gathered, irregular fold |  |  | no |  | along the horizontal | along the vertical | [6 empty] | uniform application |  | 13 | 13 | 13 | to side edge |  | 13 |  |  | positive stain AB2 | 18 | 17 | 18 |  | 17.66667 | off white | tacks original |  |  | good (ground) |  |  |  |  | 4 | 6 | 7 | 57.35294 | oil | [25 empty] | written inscription
2003.04134 | paintings laboratory, heritage conservation centre | liu kang | oil on canvas |  | portrait | [8 empty] | planar | [10 empty] | good |  | linen etude or pochade |  |  |  |  | loose | [5 empty] | surface dirt | staining | stretched along warp & weft brittle fibres reverse staining caused by paint application/ cracks |  | fair |  |  | commercial ground |  | loss of adhesion (material weakness) |  | cracking |  | flaking | losses | [6 empty] | fair | [65 empty] | signed | dated |  |  | Nicole Tse | 175 |  | sunflowers | 1930 | singapore | singapore art museum, national heritage board |  | new aux. support new support |  | strainer new |  | 791 x 623 x 15 | none |  |  | 790 | 624 | 13 | hard ? local? Malay | 623 | 625 | mitre simple | 624 | 790 | commercially made- local? | 790 | 790 | metal bracket across join | 36 | 35 | none | 35 | 35 | 13 | 13 | 13 | 13 | 12 | 12 | 12 | 12 | [6 empty] | 0 | 0 |  |  |  | by microscopy | left | plain closed | z twist |  |  | no |  | staples side & reverse edges prior tacks side edges | overall distortions |  | cut to reverse edge |  |  |  |  | 90 fold to the side edges gathered, irregular fold |  |  | yes | tear repair: adhesive, patch restretced | along the horizontal | along the vertical | z-twist |  |  | z-twist |  | medium | uniform application | id calcium carbonate id calcium sulphate | 12 | 12 | 12 | to side edge |  | 12 |  |  |  | 12 | 12 | 12 |  | 12 |  | tacks replaced with staples |  |  | good (ground) |  | 8 |  | ground loss due to possible size layer | 9 | 10 | 6 | 85.69697 | oil artists paint appearance |  | visual examination |  | chalky and dry high pigment to low media |  | numerous | [7 empty] | uneven thick |  | elastic behaviour? |  |  | acquired in conservation treatment in 2005 prior unstable environment current stable environment painted overseas? |  | primary horizontal large network of cracks overall cracks in thick paint very brittle paint throughout | [5 empty] | none |  | at the support layer at the support layer due to moisture delamination | at the support layer, dark shadows visible | good materials, good technique poor condition | 28/1/04 |  |  | 24 hours air conditioning at 22 degrees+2 degrees, 60% RH+5% RH prior storage/ display conditions in private home
1999.00062 | paintings laboratory, heritage conservation centre | lim hak tai | oil on masonite, framed | landscape |  | 554 x 656 x 30 | 398 x 497 | [21 empty] | planar |  | positive tension |  |  | corner distortions | [8 empty] | good |  |  | artist applied ground | well adhered applied to the smooth side chalky | adhered well to support | cracking | [10 empty] | good |  | varnished | [5 empty] | blanching |  |  |  | uneven application |  |  | good | [49 empty] | signed | dated |  |  | Nicole Tse | 176 |  | nafa- st. thomas walk | 1956 | singapore | singapore art museum, national heritage board |  |  | original aux. support original support |  |  | 407 x 503 |  |  |  | 503 | 407 | [33 empty] | gallery inscription on the reverse | masonite |  |  |  |  | w: (305,408) | [15 empty] | consolidated | [14 empty] | to face edge |  |  | thinly applied |  |  |  |  | 1 |  | white |  |  |  | good (ground) | [8 empty] | tempera oil |  | visual examination: tempera provenance: oil | w: (305,408),r:(507,290)mm | washed high pigment to low media |  | 1 | [6 empty] | slight fluoescenc | even thin |  |  |  |  | acquired in current stable environment conservation treatment in |  | local primary vertical tight network of small cracks solid support expanding: major |  |  |  |  | written inscription | none |  | at the ground layer no dark shadows | at the ground layer, no dark shadows visble | good materials, good technique good condition | 31/1/05 | possible use of poster colour with varnish applied over to replicate an oil painting- detailed by artists son. paint has the appearance of this.
1995.2074 | laboratory, national gallery of art | kuo ju ping | oil on canvasboard, framed | landscape |  | 301 x 349 x 24 | 225 x 273 | [19 empty] | cotton attached to board |  |  | warped |  | loose | [6 empty] | staining | adhesive failing original tacking margin cut local shrinkage along warp and weft | poor |  |  |  | commercial ground |  | delamination loss of adhesion (material weakness) |  | cracking |  | flaking | losses |  |  |  | discolouration | overpainting |  | fair |  |  | varnished |  |  |  | discoloured | abrasions | [6 empty] | fair |  |  |  | timber |  |  |  |  | painted/stained |  |  | no slip present |  |  |  | unglazed |  |  | two points | [6 empty] | d-rings | single strand wire |  |  | backing board |  | other | [15 empty] | good |  |  | signed | dated |  |  | Nicole Tse | 177 |  | boats at rest | 1948 | singapore | singapore art museum, national heritage board |  | new aux. support new support |  |  |  | 229 x 279 |  |  |  | 279 | 229 | [33 empty] | ‘11 x 19’ in biro on the reverse of masonite ‘4 fw 513-broi 1003 b’ in black pen | canvas attached to wood: masonite | visual examination |  | plain closed | z twist | trc | no | no |  | adhesive | overall distortions |  | cut to side edge | [7 empty] | no | marouflaged to board consolidated | along the horizontal | along the vertical | z-twist |  |  | z-twist |  | medium | uniform application |  | 15 | 16 | 17 |  |  | 16 |  |  |  | 19 | 19 | 18 |  | 18.66667 | off white | tacks replaced | [6 empty] | ground loss due to possible size layer |  |  |  |  | oil artists paint appearance |  | visual examination provenance | b: (265,228); p (105, 270) | vehicular sketchy |  | 2 |  |  |  |  | synthetic resin |  | visual examination | medium even |  | elastic behaviour? |  |  | acquired in 1995 current stable environment artists treated in |  | primary vertical secondary horizontal local tight network of small cracks local grid cracks (follows canvas weave) |  |  |  |  | written inscription | none |  | at the support layer at the support layer due to moisture delamination | at the support layer, dark shadows visible at the right edge | good materials, good technique poor condition | 31/1/05 | water damaged and marouflaged. warp weft strain. |  | 24 hours air conditioning at 22 degrees+2 degrees, 60% RH+5% RH prior storage display conditions unknown
1991.870 | laboratory, national gallery of art | cheong soo pieng | oil on masonite, framed | landscape |  | 423 x 750 x 20 | 398 x 705 | [20 empty] | masonite with wooden battens on the reverse. image applied to smooth surface. | [9 empty] | surface dirt | staining | convex |  | fair |  |  |  | artist applied ground | glossy surface well adhered no inert particle? | adhered well to support | cracking |  |  | losses |  |  | accretions |  |  |  |  | good |  | varnished |  |  |  | discoloured | [5 empty] | applied to inner edge only. still plastic with inclusions. |  | fair |  |  |  | timber |  |  |  | gesso moldings | painted/stained |  |  | no slip present |  |  |  | unglazed |  |  | two points |  |  |  |  | screws |  |  | single strand wire | [6 empty] | surface dirt |  | abrasions |  |  | dented | chipped |  |  |  |  | surface dirt top edge |  |  | good |  |  | signed | dated |  |  | Nicole Tse | 178 |  | tend cows | 1951 | singapore | singapore art museum, national heritage board |  |  | original aux. support original support |  |  | 406 x 713 |  |  |  | 713 | 406 | [33 empty] | gallery inscriptions iwith accession number n black. details of work in green chalk ‘cheong soo pieng title: tend cows yr: 1951 measurement 40 x 70.5’ | masonite | visual examination | [8 empty] | overall distortions | [25 empty] | to face edge |  | proprietary paint? | thinly applied | [6 empty] | white |  |  |  | good (ground) | [8 empty] | oil proprietry product | delamination at the support along edges. delamination at the ground in the centre-weak ground. | provenance | p:(705,315), b: brc | vehicular low pigment to high media glossy and rich |  | 2 |  |  |  |  | proprietry product linseed oil? |  | visual examination physical characteristics | thin even |  |  |  |  | acquired in 1991 conservation treatment in 1995 | [6 empty] | written inscription | brushstroke crack local |  | at the support layer at the ground layer no dark shadows | at the ground layer, no dark shadows visble | good materials, good technique fair condition | 31/1/05 | delaminatin at the support and ground layer. ground layer slick providing no tooth. delamination at the support along edges. delamination at the ground in the centre-weak ground. |  | 24 hours air conditioning at 22 degrees+2 degrees, 60% RH+5% RH
1994.02074 | laboratory, national gallery of art | kuo ju ping | oil on pulp board, framed | landscape |  | 399 x 506 x 35 | 246 x 346 | [20 empty] | canvas paper on wood pulp attached to another pulp board |  | warped | [9 empty] | convex vertical tear in paper |  | fair |  |  | commercial ground |  | well adhered | adhered well to support |  |  |  | losses |  | surface dirt |  |  | overpainting |  |  | good |  |  | varnished ? | [6 empty] | surface dirt |  |  |  |  | good |  |  | timber |  |  |  |  | painted/stained |  | slip present |  |  |  |  | unglazed |  |  | two points | [6 empty] | d-rings |  | multi strand wire |  |  |  |  | no backing board | surface dirt | [13 empty] | good |  |  | signed | dated |  |  | Nicole Tse | 179 |  | afternoon rest | 1951 | singapore | singapore art museum, national heritage board |  | new aux. support new support |  |  |  | 263 x 365 |  |  |  | 365 | 263 | [33 empty] | written inscription in black masking tape with inscription in black ‘57. kuo ju ping ‘afternoon rest’ g $7,000/-’ | pulpboard |  |  |  |  | paper pulp (60,0)mm |  |  |  |  | overall distortions | [10 empty] | marouflaged to board plywood | [8 empty] | uniform application | [19 empty] | good (ground) | [8 empty] | oil artists paint appearance |  |  |  | vehicular impasto underdrawing |  |  | 1 |  |  |  | synthetic resin |  | visual examination | medium uneven |  | elastic behaviour? |  |  | acquired in |  | cracks in thick paint local solid support expanding: minor | framers label | paper label |  |  | written inscription | none |  | at the ground layer no dark shadows edges | at the interlayer | fair materials, good technique fair condition | 31/1/05 | quality of support poor, paint good. brittleness of canvas paper and external force causing vertical tear. kuo ju ping was a founding member of the penanag chinese club in 1936. |  | 24 hours air conditioning at 22 degrees+2 degrees, 60% RH+5% RH
2001.2488 | laboratory, national gallery of art | chen wen hsi | oil on pulp board, framed |  | portrait | 907 x 648 x 43 | [23 empty] | warped | [9 empty] | concave |  | fair |  |  |  | artist applied ground | delamination textured ground for impasto |  | cracking |  |  | losses |  | surface dirt |  |  |  | poor |  |  |  | varnished |  |  |  | discoloured |  |  |  | surface dirt |  | applied to inner edge | poor |  |  |  |  | timber | [6 empty] | slip present |  |  |  |  | unglazed |  |  | two points |  | mirrorplates | [6 empty] | multi strand wire |  | backing board |  | other |  | surface dirt | [13 empty] | good |  |  | signed |  |  |  | Nicole Tse | 180 |  | portrait of an indian girl | 1934 | singapore | singapore art museum, national heritage board |  |  | original aux. support original support |  |  | 756 x 497 |  |  |  | 756 | 497 | [34 empty] | pulpboard | [30 empty] | id carbonate |  |  |  |  | to face edge |  |  | thinly applied | [8 empty] | poor (ground) | [10 empty] | oil artists paint appearance |  | visual examination provenance | g: (183, 236) | vehicular impasto image below |  | numerous | [7 empty] | even medium |  | elastic behaviour? |  |  | acquired in 2001 |  | primary diagonal local |  |  |  |  | written inscription | local flame cracks (short cracks) net cracks (irregular, primary cracks = secondary cracks) |  | at the support layer | at the ground layer, no dark shadows visble | poor materials, fair technique fair condition | 31/1/05 | paint loss due to weakness of ground |  | 24 hours air conditioning at 22 degrees+2 degrees, 60% RH+5% RH
1994.00611 | laboratory, national gallery of art | syed ahmad jamal | oil on masonite, framed | landscape |  | 101 x 120 | [23 empty] | warped | [9 empty] | convex |  | fair |  |  |  | artist applied ground | well adhered brush strokes of ground continue under image layer | adhered well to support |  |  |  | losses |  |  |  |  | overpainting |  |  | good |  | varnished | [12 empty] | good |  |  | timber |  |  |  |  | painted/stained |  | slip present |  |  |  |  | unglazed |  |  | two points | [6 empty] | d-rings |  | multi strand wire |  |  |  |  | no backing board | surface dirt | [5 empty] | chipped | [8 empty] | excellent |  | signed | dated |  |  | Nicole Tse | 181 |  | joget | 1957 | singapore | singapore art museum, national heritage board |  |  | original aux. support original support | [6 empty] | 120 | 101 | [33 empty] | 2 x gallery labels certificate of authenticity from artist | masonite | [9 empty] | overall distortions | [15 empty] | thickly applied | [9 empty] | to face edge | [13 empty] | good (ground) |  |  |  | board not scored |  |  |  |  | oil artists paint appearance |  | provenance | b: blc | vehicular washed |  |  | 1 |  |  |  | synthetic resin |  | visual examination | thin even | plastic behaviour? |  |  |  | acquired in 1994 current stable environment conservation treatment in | [5 empty] | gallery label | written inscription | local brushstroke crack net cracks (irregular, primary cracks = secondary cracks) |  | at the support layer at the interlayer | at the ground layer, no dark shadows visble at the interlayer | good materials, good technique good condition | 31/1/05 | delamination of ground from masonite. 2 slick surfaces. drying cracks in paint: appear in most syed ahmad jamal works. loss at interlayer indicates incorrect layering of paint- too fat over lean. |  | 24 hours air conditioning at 22 degrees+2 degrees, 60% RH+5% RH prior storage display conditions unknown
1998.00706 | paintings laboratory, heritage conservation centre | lim hak tai | oil on masonite, framed | landscape |  | 650 x 1037 x 30 | 495 x 889 | [20 empty] | insect damage of the masonite support | planar |  |  |  |  | corner distortions | [8 empty] | good |  |  | artist applied ground | well adhered | adhered well to support | [7 empty] | discolouration |  |  |  | good |  | varnished |  |  |  |  | abrasions | blanching |  |  |  | local application |  |  | good |  |  | timber |  |  |  | gesso moldings | painted/stained |  | slip present |  |  |  |  | unglazed |  |  | two points | [6 empty] | d-rings | [6 empty] | no backing board | [14 empty] | good |  |  | signed | dated |  |  | Nicole Tse | 182 |  | riot | 1955 | singapore | singapore art museum, national heritage board |  |  | original aux. support original support |  |  | 509 x 898 x 5 |  |  |  | 898 | 509 | [34 empty] | masonite | [20 empty] | consolidated | [13 empty] | to side edge |  |  |  | thinly applied | [6 empty] | white | [12 empty] | oil emulsion paint | small drying holes on surface of paint with the appearance of emulsion paint? | visual examination: emulsion provenance: oil |  | vehicular low pigment to high media glossy and rich | thick |  | 1 |  |  |  | linseed oil |  | physical characteristics white fluoescence | even thin | plastic behaviour? |  |  |  | conservation treatment in 2000 |  | local net cracks (primary cracks= secondary cracks) tight network of small cracks | [5 empty] | local small evaporation holes |  |  |  | good materials, good technique good condition | 31/1/05 | small drying circles on surface of paint indicates fast curing paint that is still flexible/ plastic. indicates emulsion? |  | 24 hours air conditioning at 22 degrees+2 degrees, 60% RH+5% RH prior storage display conditions unknown
1998.00153 | paintings laboratory, heritage conservation centre | lim hak tai | oil on masonite, framed | landscape |  | 859 x 1009 x 65 | 635 x 784 | [22 empty] | warped | [7 empty] | surface dirt |  | convex board not scored |  |  | good |  |  | artist applied ground | ground visible at areas of paint loss |  | cracking | blind cleavage | flaking | losses | abrasions |  | accretions |  | overpainting | poor |  |  |  |  | varnished ? | [6 empty] | surface dirt |  |  |  |  | good |  |  | timber |  |  |  | gesso moldings | painted/stained |  | slip present |  |  |  |  | unglazed |  |  | two points | [6 empty] | d-rings |  |  |  | backing board |  | other |  |  |  | abrasions |  |  |  | chipped | cracking |  |  |  | surface dirt top edge |  | fair |  |  |  | signed | dated |  |  | Nicole Tse | 183 |  | fort canning | 1955 | singapore | singapore art museum, national heritage board |  |  | original aux. support original support | [6 empty] | 784 | 635 | [33 empty] | in black pen ‘ k.l. 3 1955’ | masonite | [9 empty] | overall distortions | [15 empty] | thickly applied | [9 empty] | to face edge | [9 empty] | white | [7 empty] | lack of adhesion to the support |  |  |  |  | acrylic oil |  | visual examination | g:(570,530), y: (175,125)mm | low pigment to high media high pigment to low media sketchy |  | numerous | 1 | [5 empty] | UV fluorescence | medium uneven |  | elastic behaviour? |  |  | acquired in conservation treatment in current stable environment |  | local cracks in thick paint local brittle paint |  |  |  |  | written inscription | net cracks (irregular, primary cracks = secondary cracks) tight network of small cracks local |  | at the interlayer at the support layer | at the interlayer at the support layer, dark shadows visible | fair materials, poor technique poor condition | 1/2/05 | oil in upper layers, thinly applied evident from gloss and cracking pattern. underlayer of acrylic poorly bound, chalky and matte. |  | work hours airconditioning at 22 degrees+2 degrees, 50% RH+5% RH, off overnight prior storage display conditions unknown
P1151 | paintings laboratory, heritage conservation centre | lim hak tai | oil on masonite, framed | landscape |  | 843 x 1121 x 47 | 723 x 1000 | [31 empty] | staining | convex board not scored |  |  | good |  |  | artist applied ground | glossy surface | adhered well to support | [11 empty] | good |  | varnished |  |  |  | discoloured | abrasions |  |  |  |  | indentations in surface |  |  | good |  |  | timber |  |  |  |  | painted/stained |  | slip present |  |  |  |  | unglazed |  |  | two points | [6 empty] | d-rings | [6 empty] | no backing board | surface dirt | [13 empty] | good |  |  | signed | dated |  |  | Nicole Tse | 184 |  | composition | 1955 | singapore | singapore art museum, national heritage board |  |  | original aux. support original support | [6 empty] | 1000 | 723 | [33 empty] | in black ‘composition 2,000/= k.l 2’ @ tlc ‘lim hak tai composition 1955 oil on board 72 x 100 cm p1151’ white label ‘yamoto transport co ltd japan fine arts division case no. 6 catal no.70’ | masonite | [9 empty] | overall distortions | [15 empty] | thickly applied | [9 empty] | to face edge | [22 empty] | emulsion oil |  | visual examination | g:(630,220), y:(630,210) | vehicular washed | thin | 1 | [6 empty] | slight fluoescence | even thin | plastic behaviour? |  |  |  | acquired in current stable environment conservation treatment in |  |  |  | paper label |  |  | written inscription | small evaporation holes |  | at the support layer minor | none | good materials, good technique good condition | 2/1/05 | small drying circles on surface of paint indicates fast curing paint that is still flexible/ plastic. indicates emulsion? |  | 24 hours air conditioning at 22 degrees+2 degrees, 60% RH+5% RH
1991.00871 | paintings laboratory, heritage conservation centre | cheong soo pieng | oil on masonite, framed | landscape |  | 452 x 550 x 49 | 399 x 494 | [21 empty] | planar | [10 empty] | board not scored |  |  | good |  |  | artist applied ground | well adhered | adhered well to support | [11 empty] | good |  | varnished |  |  |  | discoloured |  |  |  | surface dirt | accretions | in bound additives. appears to be industrial grade oil. | poor | [9 empty] | painted/stained |  |  | no slip present |  |  |  | unglazed |  |  | two points | [6 empty] | d-rings | [6 empty] | no backing board | [15 empty] | excellent |  | signed | dated |  |  | Nicole Tse | 185 |  | seaside | 1951 | singapore | singapore art museum, national heritage board |  |  | original aux. support original support | [6 empty] | 494 | 399 | [33 empty] | green reads ‘cheong soo pieng title seaside medium oil measurement 40 x 50 tr 1951’ in black ‘k.l. 7 seaside’ + gallery accession numbers | masonite | [35 empty] | to face edge |  |  | thinly applied | [6 empty] | white |  |  |  | good (ground) | [8 empty] | oil artists paint appearance |  | visual examination |  | vehicular impasto | thick | 2 |  |  |  |  | linseed oil |  | visual examination physical characteristics | medium uneven |  |  |  |  | acquired in current stable environment conservation treatment in | [6 empty] | written inscription | none |  | at the interlayer minor | none | fair materials, good technique fair condition | 1/2/05 |  |  | 24 hours air conditioning at 22 degrees+2 degrees, 60% RH+5% RH
p0968 | paintings laboratory, heritage conservation centre | lim hak tai | oil on masonite, framed | landscape |  | 1018 x 1278 x 18 | 745 x 1008 | [32 empty] | convex |  | fair |  |  |  | artist applied ground | well adhered | adhered well to support |  |  |  | losses | [7 empty] | good |  | varnished | [5 empty] | blanching | drip marks | surface dirt |  | fine net cracks in varnish. barely visible. |  |  | good |  |  | timber |  |  |  | gesso moldings | painted/stained |  | slip present |  |  |  |  | unglazed |  |  | two points | [6 empty] | d-rings |  |  |  | backing board |  | other |  |  |  | abrasions | flaking | losses | dented | chipped | cracking |  | mitres separating |  |  |  | fair |  |  |  | signed | dated |  |  | Nicole Tse | 186 |  | indian workers celaring the jungle | 1955 | singapore | singapore art museum, national heritage board |  |  | original aux. support original support | [6 empty] | 1008 | 745 | [34 empty] | masonite | [9 empty] | overall distortions | [28 empty] | thinly applied | [10 empty] | good (ground) | [8 empty] | acrylic? emulsion? |  | visual examination | g: (745,605) | vehicular washed |  |  | local application |  |  |  | synthetic resin? |  | white fluoescence | thin even | plastic behaviour? | elastic behaviour? |  |  | acquired in conservation treatment in current stable environment | [6 empty] | written inscription | small evaporation holes |  | at the support layer | none | good materials, good technique fair condition | 1/2/05 | acrylic or emulsion ? with varnish to bring up gloss and assimilate an oil painting |  | 24 hours air conditioning at 22 degrees+2 degrees, 60% RH+5% RH
1991.00869 | paintings laboratory, heritage conservation centre | cheong soo pieng | oil on plywood, framed |  | portrait | 563 x 666 x 23 | 540 x 643 | [20 empty] | grain along the vertical |  | warped |  | loose |  | corner distortions | indentations | holes | tears |  |  | stretched along the vertical concave convex adhesive failing | poor |  |  |  |  | artist applied ground | well adhered brush marks visible glossy surface | adhered well to support | cracking | [7 empty] | overpainting |  |  | good |  | varnished |  |  |  | discoloured | [6 empty] | poor |  |  |  |  | timber |  |  |  |  | painted/stained |  |  | no slip present |  |  |  | unglazed |  |  | two points | [8 empty] | multi strand wire |  |  |  |  | no backing board | surface dirt |  | abrasions |  |  |  | chipped | [6 empty] | fair |  |  |  | signed | dated |  |  | Nicole Tse | 187 |  | young girl | 1948 | singapore | singapore art museum, national heritage board |  |  | original aux. support original support | [6 empty] | 643 | 540 | [34 empty] | plywood | [9 empty] | overall distortions | [10 empty] | consolidated |  |  |  |  | thickly applied | [9 empty] | to face edge |  | commercial acrylic paint proprietary paint? | [7 empty] | white |  |  |  | good (ground) | [8 empty] | oil artists paint appearance | 4 types of inscriptions: i n green ‘1’ & ‘cheong soo pieng title: young girl yr: 1948 measurement: 66 x 55’, in black ‘young girl’ & collection details | visual examination |  | vehicular impasto image below | thick | [5 empty] | natural resin |  | white fluoescence | medium even |  | elastic behaviour? |  |  | acquired in current stable environment conservation treatment in |  | primary vertical solid support expanding: major | [5 empty] | none |  | at the support layer | at the support layer, dark shadows visible along the bottom and top edge | fair materials, good technique poor condition | 2/2/05 |  |  | 24 hours air conditioning at 22 degrees+2 degrees, 60% RH+5% RH prior storage display conditions unknown
lk165 | paintings laboratory, heritage conservation centre | liu kang | oil on canvas, framed | landscape |  | 560 x 646 x 30 | 449 x 536 | [5 empty] | strainer strainer original | planar |  |  | surface dirt | [7 empty] | good |  | linen |  |  |  | positive tension |  | taut |  | indentations |  |  | surface dirt | staining | stretched along the vertical |  |  | good |  | commercial ground |  | well adhered vertical texture marks | adhered well to support | cracking |  | flaking | [8 empty] | good |  | varnished |  |  |  | discoloured | [8 empty] | good |  |  | timber |  |  |  |  | painted/stained |  | slip present |  |  |  |  | unglazed |  |  | two points | [13 empty] | no backing board | [6 empty] | chipped |  |  | mitres separating |  |  |  |  | good |  |  | signed | dated |  |  | Nicole Tse | 188 |  | countryside in france | 1930 | singapore | singapore art museum, national heritage board |  |  | original aux. support original support |  |  |  | chamfer |  |  | 550 | 460 | 15 | local? Malay jelutong | 550 | 550 | butt simple | 550 | 460 | commercially made-local | 460 | 460 | 1 nail & glue | 38 | 38 | ‘lk165’ printed in black, ‘4’ in brown & accesion number | 38 | 38 | 15 | 15 | 15 | 15 | 12 | 12 | 12 | 12 | no image | [6 empty] | 2 |  | stamp ‘7 jul 1994’ indicates when re-framed |  | by microscopy |  | plain closed | z twist |  | no | no |  | staples side edges prior tacks side edges | overall distortions |  | cut to reverse edge | [7 empty] | no |  | along the horizontal | along the vertical | z-twist |  |  | z-twist |  | medium | uniform application id calcium carbonate | id calcium carbonate id carbonate | 18 | 18 | 17 | to side edge |  | 17.66667 |  | thinly applied |  | 19 | 19 | 19 |  | 19 | off white | tacks replaced with staples |  |  |  | excellent (ground) | [6 empty] | ? | oil artists paint appearance | dilution of paint with solvent, typical running and bleeding. | visual examination |  | washed high pigment to low media |  | 1 | [6 empty] | slight fluoescence | even thin |  | elastic behaviour? |  |  | acquired in current stable environment |  | primary horizontal secondary vertical |  |  |  |  | written inscription | local grid crack brushstroke crack |  | none | at the ground layer, no dark shadows visble | good materials, good technique fair condition | 2/2/05 | good materials. textured ground possible causing cracking not the dimensional change of the support. |  | 24 hours air conditioning at 22 degrees+2 degrees, 60% RH+5% RH
2003.03258 | paintings laboratory, heritage conservation centre | liu kang | oil on canvasboard, framed | landscape | [22 empty] | cotton attached to board |  |  | warped |  | loose |  |  | indentations |  |  | surface dirt |  | brittle fibres |  | fair |  |  | commercial ground |  |  |  | cracking | blind cleavage | flaking | losses |  | surface dirt |  |  | overpainting |  | fair |  |  | varnished |  |  |  | discoloured | [8 empty] | good |  |  | timber |  |  |  |  | painted/stained |  | slip present |  |  |  |  | unglazed |  |  | two points | [6 empty] | d-rings | [6 empty] | no backing board | surface dirt | [13 empty] | good |  |  | signed | dated |  |  | Nicole Tse | 189 |  | working at the fields | 1933 | singapore | singapore art museum, national heritage board |  | new aux. support new support |  |  |  | 643 x 500 |  |  |  | 643 | 500 |  |  | 643 | 643 |  | 643 | 500 |  | 500 | 500 | [23 empty] | stamp ‘6 jun 1989’, label ‘no.20 13,000/=’, label ‘merlin frame maker 99 kilarney road singapore 0923 tel 7377027’ | canvas attached to wood: plywood | visual examination |  | plain open |  |  | yes | yes |  | adhesive | overall distortions |  | cut to face edge | [7 empty] | yes | marouflaged to board | [8 empty] | uniform application | [8 empty] | thinly applied |  | 12 | 12 | 12 |  | 12 | [12 empty] | ? | oil artists paint appearance |  | visual examination provenance |  | sketchy impasto | thin | 2 | [6 empty] | slight fluoescence | medium even |  | elastic behaviour? | dry cured |  | acquired in current stable environment | corner circle (quadrant) cracks (stress at corners) | overall primary vertical overall net cracks (primary cracks= secondary cracks) large network of cracks tight network of small cracks | framers label | paper label |  |  | written inscription | none | merline frame maker |  |  | good materials, good technique fair condition | 2/1/05 | issue due to care |  | 24 hours air conditioning at 22 degrees+2 degrees, 60% RH+5% RH
2003.03250, lk011 | paintings laboratory, heritage conservation centre | liu kang | oil on canvasboard, framed | landscape |  | 600 x 660 x 38 | 449 x 537 | [19 empty] | cotton attached to board |  |  |  |  | loose | [7 empty] | stretched along warp & weft |  |  | good |  | commercial ground |  | well adhered | adhered well to support |  |  |  |  | abrasions | [6 empty] | good |  | varnished | [5 empty] | blanching | [6 empty] | good | [49 empty] | signed | dated | supplier stamp |  | Nicole Tse | 190 |  | seafood | 1932 | singapore | singapore art museum, national heritage board |  |  | original aux. support original support | [6 empty] | 537 | 449 | [33 empty] | stamp ‘6 mar 1992’, label ‘no.34 18,000/=’, label ‘merlin frame maker 99 kilarney road singapore 0923 tel 7377027’ in black accession number ‘2003.03250’ | commercial canvas board | visual examination | [8 empty] | overall distortions | [19 empty] | uniform application | id calcium sulphate | [7 empty] | thinly applied | [6 empty] | white |  |  |  | good (ground) | [8 empty] | oil artists paint appearance |  | visual examination provenance |  | vehicular image below | thin | numerous | 1 | [5 empty] | slight fluoescence | thin even | plastic behaviour? |  |  |  | acquired in current stable environment |  |  | framers label |  |  |  | written inscription | brushstroke crack local | merline frame maker unknown | none | at the ground layer, no dark shadows visble | good materials, good technique good condition | 2/2/05
2003.03249/ lk 009 | paintings laboratory, heritage conservation centre | liu kang | oil on canvas, framed | landscape |  | 654 x 843 x 22 | 526 x 715 | [5 empty] | strainer strainer original | planar |  |  | surface dirt | staining | [6 empty] | good |  | linen etude or pochade |  | planar |  |  | loose |  |  | indentations | [6 empty] | fair |  |  | commercial ground |  | brittle well adhered | adhered well to support | cracking | [7 empty] | overpainting |  |  | good |  | varnished | [12 empty] | good |  |  | timber |  |  |  |  | painted/stained |  | slip present |  |  |  |  | unglazed |  |  | two points | [6 empty] | d-rings | [6 empty] | no backing board | surface dirt | accretions | abrasions |  |  |  | chipped | cracking | corner damage |  |  |  |  | fair |  |  |  | signed | dated |  |  | Nicole Tse | 191 |  | boat near cliff | 1931 | singapore | singapore art museum, national heritage board |  |  | original aux. support original support |  |  |  | chamfer |  |  | 724 | 536.5 | 11 | hard ? local? Malay | 725 | 723 | butt simple | 724 | 538 | commercially made-local | 535 | 536.5 | 1 nail & glue | 40 | 40 | stamp ‘2 sep 1981’, label ‘merlin frame maker 99 kilarney road singapore 0923 tel 7377027....’, stamp at tlc, white label ‘lk 009’ | 40 | 40 | 11 | 11 | 11 | 11 | 13 | 13 | 13 | 13 | [9 empty] | inscription ‘1931’ paper label in chinese: insect damaged |  | by microscopy |  | plain open | z twist | blc | yes | yes |  | staples side edges prior tacks side edges |  |  | cut to reverse edge |  |  |  |  | gathered, irregular fold |  |  | no | tear repair x 1 | along the horizontal | along the vertical | z-twist |  |  | z-twist |  | loose | id calcium carbonate | id calcium carbonate id carbonate | 12 | 12 | 12 |  |  | 12 |  |  |  | 14 | 14 | 14 |  | 14 | off white | tacks replaced with staples |  |  | good (ground) | [7 empty] | ? | oil artists paint appearance |  | visual examination provenance |  | vehicular sketchy | thin | numerous | [7 empty] | even medium |  | elastic behaviour? |  |  | acquired in current stable environment prior unstable environment |  | local primary horizontal large network of cracks | framers label |  |  |  | written inscription | grid crack local | merlin frame maker | none | at the interlayer at the support layer, dark shadows visible | good materials, good technique fair condition | 3/2/05 |  |  | 24 hours air conditioning at 22 degrees+2 degrees, 60% RH+5% RH
lk106/ 2003.03247 | paintings laboratory, heritage conservation centre | liu kang | oil on canvasboard, framed |  | portrait | 821 x 669 x 40 | 636 x 485 | [19 empty] | linen attached to board |  |  |  |  | loose |  |  |  | holes |  | surface dirt |  | adhesive failing minor horizontal bulges throughout |  |  | good |  | commercial ground |  |  | adhered well to support |  | blind cleavage | flaking |  | abrasions |  |  |  | overpainting |  |  | good |  | varnished | [15 empty] | timber |  |  |  |  | painted/stained |  | slip present |  |  |  |  | unglazed |  |  | two points | [6 empty] | d-rings | [6 empty] | no backing board | surface dirt | [5 empty] | chipped | cracking | [6 empty] | good |  |  | signed | dated |  |  | Nicole Tse | 192 |  | slope | 1931 | singapore | singapore art museum, national heritage board |  | new aux. support new support | [7 empty] | 636 | 485 | [33 empty] | stamp ‘merlin frame maker 99 kilarney road singapore 0923 tel 7377027’ & stamp ‘3 mar 1992’ | canvas attached to wood: plywood | by microscopy |  | plain closed | z twist | blc | no | no |  | staples side edges adhesive | overall distortions | insect damage | cut to reverse edge |  |  |  |  | 45 corner, folded under |  |  | no | restretced marouflaged to board |  |  | z-twist |  |  | z-twist |  | medium | uniform application id calcium carbonate | id calcium carbonate id carbonate | 11 | 11 | 11 | to side edge |  | 11 |  |  |  | 12 | 12 | 12 |  | 12 |  | tacks replaced with staples | [11 empty] | oil artists paint appearance |  | visual examination | b: (420, 585) | vehicular glossy and rich | thin | [8 empty] | thin even | plastic behaviour? | elastic behaviour? |  |  | acquired in 2003 |  | local primary horizontal cracks in thick paint | framers label |  |  |  |  | local brushstroke crack | merlin frame maker | at the ground layer no dark shadows | at the support layer, dark shadows visible | good materials, good technique fair condition | 3/2/05 |  |  | 24 hours air conditioning at 22 degrees+2 degrees, 60% RH+5% RH
lk133, 2003.03339 | paintings laboratory, heritage conservation centre | liu kang | oil on canvas | landscape | [7 empty] | 1 |  | planar | [10 empty] | good |  | linen |  |  | warped |  | loose | [6 empty] | staining | original tacking margin cut distortions and paint cupping major vertical bulges throughout |  | fair |  |  |  | artist applied ground | cracked along turnover edges well adhered | adhered well to support | cracking |  |  | losses | [7 empty] | good |  |  | varnished ? | [11 empty] | good | [49 empty] | signed | dated |  |  | Nicole Tse | 193 |  | mosque in malaysia (?) | 1949 | singapore | singapore art museum, national heritage board |  | new aux. support new support |  | strainer new |  | 852 x 1270 x 23 | none |  |  | 1270 | 852 | 23 | local? Malay jelutong | 1270 | 1270 | mitre simple | 1270 | 852 | commercially made- local? | 852 | 852 | metal bracket across join wood bracket | 43 | 43 |  | 43 | 43 | 23 | 23 | 23 | 23 | 23 | 23 | 23 | 23 | [11 empty] | by microscopy |  | plain closed | z twist | brc | yes | yes |  | staples side edges prior tacks side edges | overall distortions |  | cut to side edge |  |  |  |  | corners cut out, folded under 45 fold to the side edges |  |  | no | restretced |  |  | z-twist |  |  | z-twist |  | medium | uniform application | id calcium carbonate id carbonate | 10 | 10 | 10 |  |  | 10 |  | thinly applied |  | 10 | 10 | 10 |  | 10 | off white | tacks replaced with staples |  |  | good (ground) |  | 29 |  |  | 57 | 23 | 25 | 31.67164 | oil artists paint appearance | paint applied with pallette knife. higher pigment content paint applied over medium rich paint, cause of interlayer cracks. other cracks due to support changes. | visual examination provenance |  | vehicular sketchy impasto | thin | numerous | [7 empty] | uneven thick |  | elastic behaviour? |  |  | acquired in current stable environment |  | local primary horizontal large network of cracks local net cracks (primary cracks= secondary cracks) cracks in thick paint |  |  |  | gallery label |  | local brushstroke crack net cracks (irregular, primary cracks = secondary cracks) |  | at the support layer at the interlayer | at the support layer, dark shadows visible | good materials, good technique fair condition | 4/2/05 | loose canvas support, otehrwise paint well prepared and applied. |  | 24 hours air conditioning at 22 degrees+2 degrees, 60% RH+5% RH prior storage display conditions unknown
p.0124 | paintings laboratory, heritage conservation centre | cheong soo pieng | oil on canvasboard, framed | landscape |  | 895 x 1189 x 57 | 753 x 1045 | [14 empty] | pin holes and rust marks along edge indicate previous stretching |  |  |  |  | linen attached to board | pin holes and rust marks along edge indicate previous stretching. edges cut and marouflaged to masonite. |  |  |  | loose |  |  |  | holes |  |  |  | major vertical bulges throughout stretched along warp & weft adhesive failing |  | fair |  |  | commercial ground |  | well adhered loss of adhesion (material weakness) | adhered well to support |  |  |  | losses | [7 empty] | good |  |  | varnished ? | [8 empty] | previously discoloured |  |  | good |  |  | timber |  |  |  |  | painted/stained |  | slip present |  |  |  |  | unglazed |  |  | two points | [6 empty] | d-rings | [6 empty] | no backing board | [15 empty] | excellent |  | signed | dated |  |  | Nicole Tse | 194 |  | indian and cows | 1948 | singapore | singapore art museum, national heritage board |  | new aux. support new support | [7 empty] | 1045 | 753 | [33 empty] | 3 labels: white: ‘yamato transport co ltd fine arts division japan exhibt. case. 6 catal. no. 74’, ‘artist:choong soo pieng title: indian & cows type: oils size: 104 x 75 cm loke wan tho bequest national museum art gallery’’ a & white: ‘director of museum’ | canvas attached to wood: masonite | by microscopy |  |  |  | 850mm l of brc |  |  |  |  | overall distortions | [10 empty] | marouflaged to board | [8 empty] | uniform application | [8 empty] | thinly applied | [6 empty] | off white | [7 empty] | ground loss due to possible size layer |  |  |  |  | oil |  | visual examination solubility |  | vehicular washed |  | 1 | 1 | [6 empty] | thin even | plastic behaviour? | elastic behaviour? |  |  | acquired in conservation treatment in 1995 |  | local grid cracks (follows canvas weave) | framers label | paper label |  |  | written inscription | none |  | at the support layer | at the support layer, dark shadows visible | good materials, good technique good condition |  |  |  | 24 hours air conditioning at 22 degrees+2 degrees, 60% RH+5% RH
gi.0105.pc | paintings laboratory, heritage conservation centre | chen chong swee | oil on canvasboard, framed |  | portrait | 801 x 650 x 48 | 752 x 604 | [19 empty] | cotton attached to board |  | planar |  | positive tension | [8 empty] | brittle fibres adhesive failing original tacking margin cut minor vertical bulges throughout |  |  | good |  | commercial ground |  | ground visible at front well adhered | adhered well to support | cracking | [7 empty] | overpainting |  |  | good |  | varnished | [15 empty] | timber |  |  |  |  | painted/stained |  |  | no slip present |  |  |  | unglazed |  |  | two points | [6 empty] | d-rings |  |  |  | backing board | fome-cor | [17 empty] | excellent |  | signed | dated |  |  | Nicole Tse | 195 |  | bailenese woman | 1952 | singapore | singapore history museum, national heritage board |  |  | original aux. support original support | [6 empty] | 752 | 604 | [33 empty] | label ‘yamato transport co. ltd. fine arts division japan case no. 7 catal. no. 73.’ stamp ‘collection of the national museum republic of singapore all rights reserved.’ inscription in blue pen. | canvas attached to wood: masonite | by microscopy |  | plain open | z twist | brc | yes | yes |  | adhesive | overall distortions |  | cut to face edge | [7 empty] | no | [9 empty] | uniform application id calcium carbonate | id calcium carbonate |  |  |  |  | to face edge | [13 empty] | good (ground) | [8 empty] | oil artists paint appearance |  | visual examination provenance |  | vehicular underdrawing | thin | [5 empty] | synthetic resin? |  | slight fluoescence | medium even |  | elastic behaviour? |  |  | acquired in 1993 conservation treatment in 1994 |  | local local grid cracks (follows canvas weave) tight network of small cracks |  | paper label |  | gallery label | written inscription | local flame cracks (short cracks) brushstroke crack |  | at the support layer | at the interlayer | good materials, good technique good condition | 7/2/05 |  |  | 24 hours air conditioning at 22 degrees+2 degrees, 60% RH+5% RH
1994.4142 | paintings laboratory, singapore art musuem | chen, georgette | oil on canvas, framed |  | portrait | 700 x 530 x 67 | 540 x 360 |  |  |  | 1 |  | strainer strainer original | planar | [7 empty] | stable and secure |  |  | good |  | linen |  | planar |  |  |  | taut | [5 empty] | staining | stretched canvas around corners |  |  | good |  | commercial ground |  | brittle cracked along turnover edges well adhered | adhered well to support | [5 empty] | surface dirt | [6 empty] | excellent | varnished | [12 empty] | good |  |  | timber |  |  |  |  | painted/stained |  | slip present |  |  |  |  | unglazed |  |  | two points | [6 empty] | d-rings |  |  |  | backing board | fome-cor | [17 empty] | excellent |  | signed |  |  |  | Nicole Tse | 203 |  | bananas in a basket | 1953-1955 | singapore | singapore art museum, national heritage board |  |  | original aux. support original support |  |  |  | chamfer | 551.5 | 384.5 | 551.5 | 384.5 | 18 | local? Malay soft? | 385 | 384 | mitre simple | 384.5 | 553 | commercially made-local? | 550 | 551.5 | nails | 39 | 39 | none | 39 | 39 | 18 | 18 | 18 | 18 | 10 | 10 | 10 | 10 | no image | [6 empty] | 7 | 0 | '67' in blue left side edge '64' in red and '67' in blue reverse trc |  | by microscopy |  | plain closed | z twist | tlc & brc | yes | yes |  | tacks side edges |  |  | cut to reverse edge |  |  |  |  | 45 corner, folded under 45 fold to the side edges |  |  | no |  | along the vertical | along the horizontal | z-twist |  |  | z-twist |  | medium | uniform application id sulphate |  | 12 | 12 | 12 |  |  | 12 |  |  | positive stain AB2 | 13 | 14 | 13 |  | 13.33333 | off white | tacks original |  |  | good (ground) |  | 6 |  |  | 7 | 9 | 11 | 56.72727 | oil | excellent condition. thinly applied and canvas remained taut and planar since construction. | visual examination |  | vehicular sketchy underdrawing | thin | 2 | 1 |  |  |  | synthetic resin id sulphate |  | untested |  | plastic behaviour? | elastic behaviour? |  |  | acquired in current stable environment | [6 empty] | written inscription | none |  | none | none | good materials, good technique good condition | 27/11/05 | excellent condition. thinly applied and canvas remained taut and planar since construction. |  | 24 hours air conditioning at 22 degrees+2 degrees, 60% RH+5% RH in current conditions for 11 years prior storage/ display conditions in private home
1993.01722 | paintings laboratory, heritage conservation centre | chen chong swee | oil on canvas, framed |  | portrait | 1325 x 1120 x 29 | 1200 x 996 |  | stretcher stretcher original | 8 |  |  |  | planar |  |  | surface dirt |  |  |  | indentations |  |  |  | good |  | cotton | between threads is a brittle materail filling the open weave. id unknown. sample removed for identification. | planar |  | positive tension |  |  |  | indentations | holes | tears | surface dirt |  | brittle fibres stretched along warp & weft indentation from inner stretcher bar |  |  | good |  | commercial ground |  | brittle cracked along turnover edges | adhered well to support |  |  |  | losses | [7 empty] | good |  | varnished |  |  |  | discoloured |  | blanching | drip marks |  |  | irregular application. more varnish on face. mold pitted surface of paint. |  |  | good |  |  | timber |  |  |  |  | painted/stained | [9 empty] | two points | [6 empty] | d-rings |  |  |  | backing board |  | other |  | surface dirt | accretions | abrasions |  |  | dented | chipped |  | corner damage | [5 empty] | good |  |  | signed | dated |  |  | Nicole Tse | 197 |  | grooming hair | 1952 | singapore | singapore art museum, national heritage board |  |  | original aux. support original support |  |  | 1205 x 1003 x 21 | chamfer |  |  | 1205 | 1003 | 21 | soft? pine | 1003 | 1003 | mitre tongue & groove | 1003 | 1205 | commercially made | 1205 | 1205 |  | 48 | 48 | black pen ‘120 x 94.6 cm’ stretcher 47 1/2” x 39 1/2” | 48 | 48 | 21 | 21 | 21 | 21 | 15 | 15 | 15 | 15 | [6 empty] | 0 | 4 |  | none |  | by microscopy | left | plain open | z twist | brc | yes | yes |  | staples side edges prior tacks side edges |  | insect damage | cut to reverse edge |  | rust stains on support |  |  | 45 fold to the side edges |  |  | no | tear repair: adhesive, patch | along the vertical | along the horizontal | z-twist |  |  | z-twist |  | loose |  | id calcium carbonate | 11 | 11 | 11 |  |  | 11 |  | thinly applied |  | 16 | 16 | 16 |  | 16 | light brown | tacks replaced with staples |  |  | good (ground) |  | 20 |  | ground loss due to possible size layer material weakness | 19 | 23 | 24 | 51.34884 | oil artists paint appearance |  | visual examination provenance | y: (810,0)mm | vehicular | thin | [5 empty] | synthetic resin |  |  | even medium | plastic behaviour? |  |  |  | acquired in 1993 conservation treatment in 1994 | parallel to right member | local herringbone cracks (from back) local net cracks (primary cracks= secondary cracks) large network of cracks |  |  |  |  | written inscription | local net cracks (irregular, primary cracks = secondary cracks) |  | at the support layer | at the support layer, dark shadows visible at the ground layer, no dark shadows visble | good materials, good technique good condition | 7/2/05 |  |  | 24 hours air conditioning at 22 degrees+2 degrees, 60% RH+5% RH
1993.01673 | paintings laboratory, heritage conservation centre | chen chong swee | oil on canvasboard, framed | landscape |  | 1019 x 1196 x 28 | 905 x 1085 | [19 empty] | cotton attached to board |  |  | warped | [7 empty] | surface dirt |  | convex |  |  |  |  | commercial ground |  | well adhered | adhered well to support |  |  |  | losses | abrasions |  |  |  | overpainting |  |  | good |  | varnished | [9 empty] | previous blanching recorded: 08/94 |  |  | good |  |  | timber |  |  |  |  | painted/stained |  |  | no slip present |  |  |  | unglazed |  |  | two points | [6 empty] | d-rings | [6 empty] | no backing board | [15 empty] | excellent |  | signed | dated |  |  | Nicole Tse | 198 |  | weaving | 1952 | singapore | singapore history museum, national heritage board |  | new aux. support new support |  |  |  | 919 x 1095 |  |  |  | 1095 | 919 | [33 empty] | gallery inscription of works details in black pen. | canvas attached to wood: masonite | by microscopy |  | plain open | [5 empty] | adhesive | overall distortions | [10 empty] | marouflaged to board | [8 empty] | uniform application | [19 empty] | good (ground) | [8 empty] | oil artists paint appearance | paint loss to upper threads and possible moisture damage. | visual examination provenance | B: (0,300), check if size or not | vehicular glossy and rich |  | numerous | [7 empty] | medium even |  | elastic behaviour? |  |  | acquired in 1993 conservation treatment in 1994 | [6 empty] | written inscription | none |  | at the support layer overall tight network of paint loss |  | good materials, good technique good condition | 7/2/05 | paint loss to upper threads and possible moisture damage. |  | 24 hours air conditioning at 22 degrees+2 degrees, 60% RH+5% RH
1994.05003 | paintings laboratory, heritage conservation centre | chen wen hsi | oil on canvas, framed | landscape |  | 948 x 1109 x 35 | 905 x 1065 | [6 empty] | planar | [10 empty] | good |  | cotton |  | planar |  |  | loose |  | corner distortions |  |  |  |  | staining |  |  |  | good |  |  | artist applied ground | chalky ground visible at front | adhered well to support | cracking |  |  |  |  | surface dirt | [5 empty] | good |  |  | varnished ? | [11 empty] | good |  |  | timber |  |  |  |  | painted/stained |  |  | no slip present |  |  |  | unglazed |  |  | two points | [6 empty] | d-rings |  |  |  | backing board | fome-cor | [17 empty] | excellent |  | signed |  |  |  | Nicole Tse | 196 |  | fishing nets | 1950 | singapore | singapore art museum, national heritage board |  | new aux. support new support |  | strainer new |  |  | chamfer |  |  | 1077 | 916 | 23 | hard ? local? Malay | 1077 | 1077 | mitre simple | 1077 | 916 | commercially made- local? | 916 | 916 | wood bracket metal bracket across join | 47 | 47 |  | 47 | 47 | 23 | 23 | 23 | 23 | 18 | 18 | 18 | 18 | [7 empty] | 2 |  |  |  | by microscopy | left | twill closed | z twist | brc | no | no |  | staples side edges prior tacks side edges |  |  | cut to side & reverse edges roughly cut edge |  |  |  |  | 90 corner, folded under |  |  | yes | restretced | along the vertical | along the horizontal | z-twist |  |  | z-twist |  | loose | id calcium carbonate | id carbonate | 23 | 24 | 23 |  | to face edge | 23.33333 |  | thinly applied |  | 11 | 10 | 12 |  | 11 | white |  |  | fair (ground) | [8 empty] | ? | oil artists paint appearance |  | visual examination provenance | (x,y): (0,670)mm | sketchy high pigment to low media | thin | 2 | [7 empty] | thin even |  | elastic behaviour? |  |  | current stable environment | parallel to left member local | cracks in thick paint local primary vertical |  |  |  | gallery label |  | none |  | at the support layer | at the surface layer | good materials, good technique good condition | 7/2/05 |  |  | 24 hours air conditioning at 22 degrees+2 degrees, 60% RH+5% RH
1993-01698 | paintings laboratory, heritage conservation centre | chen chong swee | oil on artistsboard, framed | landscape |  | 413 x 496 x 24 | 368 x 452 | [22 empty] | warped | [7 empty] | surface dirt | staining | convex |  |  |  |  | commercial ground |  | well adhered glossy surface | adhered well to support | cracking | [7 empty] | overpainting |  |  | good |  |  | varnished ? | [61 empty] | signed | dated | supplier stamp |  | Nicole Tse | 199 | 197199 | fort | 1946 | singapore | singapore art museum, national heritage board |  |  | original aux. support original support |  |  | 372 x 452 x 2.5 |  |  |  | 452 | 372 | [33 empty] | label ‘ zef painting cardboard no.138 size 15 13 1/4( x 2?? inches) gunther wagner hanover’. inscription lead pencil ‘$296’ | commercial pulpboard | [9 empty] | overall distortions | [19 empty] | id calcium carbonate | id calcium carbonate |  |  |  |  | to face edge | [13 empty] | good (ground) | [8 empty] | oil artists paint appearance | small areas of inpainting: indicates nhb conservation | provenance visual examination |  | vehicular impasto |  | numerous | [7 empty] | medium uneven |  | elastic behaviour? |  |  | acquired in conservation treatment in 1998 |  |  |  | paper label |  |  | written inscription | none | gunther wagner hanover | none | none
32/2521 | gallery | unknown | canvasboard, framed | landscape |  | 609 x 825 x 36 | 385 x 602 | [19 empty] | cotton attached to board | appears to be attached to board but could not examine completely. |  |  |  | loose | [5 empty] | surface dirt |  | brittle fibres adhesive failing |  |  | good |  |  | artist applied ground | delamination loss of adhesion (material weakness) brittle |  | cracking | blind cleavage | flaking | losses |  |  |  |  | overpainting | [6 empty] | unvarnished | [13 empty] | timber |  |  |  | gesso moldings |  | gilded | slip present |  | glazed | glass | [5 empty] | one point | [7 empty] | multi strand wire |  | backing board |  |  |  | surface dirt | accretions |  | flaking | losses |  | chipped | cracking | corner damage |  |  | surface dirt top edge |  | fair | [7 empty] | Nicole Tse | 201 |  | maha jataka royal ceremony in 1788 reign of king rama i | 1887 | thailand | the national gallery, bangkok |  |  | original aux. support original support | [6 empty] | 602 | 385 | [34 empty] | canvas attached to wood | visual examination |  | plain open | [5 empty] | adhesive | overall distortions |  | cut to reverse edge | [17 empty] | uniform application |  | 20 | 20 | 20 |  |  | 20 |  | thinly applied |  | 20 | 20 | 20 |  | 20 |  |  |  | fair (ground) |  |  |  |  | ground loss due to possible size layer |  |  |  |  | tempera | no drying cracks, likely to be tempera. small cracks indicative of thin paint. delamination damaged maninly, release layer at support. | visual examination provenance |  | washed flattening opaque |  | 1 | [7 empty] | thin |  | elastic behaviour? | dry cured |  | acquired in |  | local grid cracks (follows canvas weave) cracks in thick paint | [5 empty] | none |  | at the support layer local tight network of paint loss | at the support layer, dark shadows visible | good materials, good technique fair condition | 24/9/05 | thin open weave cotton canvas and local tempera paints. cotton atached to board. no evidence of prior strainer or stretcher. adaption of traditional banner cotton works to western format but only placed in frame. still loose. |  | manually regulated airconditioning for humman comfort prior storage display conditions unknown
1/2543 | gallery | unknown | oil on canvasboard, framed |  | portrait | 958 x 848 x 35 | 829 x 714 | [18 empty] | n/a | cotton attached to board | unsupported cotton canvas. sides supported with sticky tape. |  |  |  | loose |  |  | indentations | holes | tears | surface dirt | staining | adhesive failing major vertical bulges throughout stretched along warp & weft distortions and paint cupping | poor |  |  |  |  | artist applied ground | well adhered |  | cracking | blind cleavage | flaking | losses | abrasions | surface dirt | accretions | discolouration |  | poor | [5 empty] | unvarnished | [13 empty] | timber |  |  |  | gesso moldings | painted/stained |  | slip present |  |  | glass |  |  |  |  | two points |  |  |  |  | screws |  |  |  | multi strand wire |  |  |  |  | no backing board | surface dirt |  |  |  | losses | dented | chipped | cracking | corner damage |  |  |  | poor | [8 empty] | Nicole Tse | 82 |  | HRH prince yodyinyot and his son | 1850s (circa & undated) | thailand | the national gallery, bangkok |  |  | original support |  |  |  |  | 840 | 720 | 840 | 720 |  |  | 720 | 720 |  | 720 | 840 |  | 840 | 840 | [24 empty] | canvas attached to wood | by microscopy |  | plain closed | z twist | 10mm up brc | no | no |  | adhesive | overall distortions | insect damage | cut to side edge | [6 empty] | loss of tacks insecure support | no | [9 empty] | uniform application |  | 20 | 20 | 20 |  | to face edge | 20 |  | thinly applied |  | 20 | 20 | 20 |  | 20 | white | none |  |  | good (ground) | [7 empty] | ? | oil pencil underdrawing | cracks in cured paint, whites. not glossy, appears matte tempera like in lack of gloss and flattness. material usage is chinese in influence. | provenance visual examination |  | high pigment to low media flattening chalky and dry |  | 1 | [7 empty] | even medium |  | elastic behaviour? | dry cured |  | acquired in presented by her highness nopbongkhot voravut prior unstable environment |  | secondary horizontal secondary vertical overall overall grid cracks (follows canvas weave) very brittle paint throughout cracks in thick paint | [5 empty] | none |  | at the ground layer no dark shadows local tight network of paint loss | at the support layer, dark shadows visible | fair materials, poor technique poor condition | 23/9/05 | cracks in cured paint, whites. prominant horizontal indicating rolling. draping of support as loose in frame. iconography, modelling and use of flat, dry paint is indicative of chinese materials and techniques. |  | manually regulated airconditioning for humman comfort prior storage display conditions unknown
| gallery | chini, galileo | oil on canvas, framed | landscape |  | 730 x 1025 |  |  |  | 0 | 0 | 0 | strainer strainer original | planar |  |  | surface dirt | [7 empty] | good |  | linen |  |  |  |  | loose | [5 empty] | surface dirt | staining | stretched along warp & weft indentation from inner stretcher bar |  | fair |  |  | commercial ground |  | well adhered | adhered well to support | [5 empty] | surface dirt |  | discolouration |  |  |  | good |  |  |  | unvarnished | [13 empty] | timber |  |  |  | gesso moldings |  | gilded | slip present |  |  |  |  | unglazed |  |  |  | one point |  |  |  |  | screweyes |  |  | multi strand wire |  |  |  |  | no backing board | surface dirt | accretions |  |  |  | dented |  |  | corner damage |  |  | surface dirt top edge |  |  | good |  |  | signed | dated |  |  | Nicole Tse | 73 |  | the coronation of king rama vi (sketch of mural painting decoration for the ceiling of anandasamakon royal pavillion) | 1912 | thailand | the national gallery, bangkok |  |  | original aux. support original support |  |  |  | chamfer |  |  | 1023 | 600 | 22 | hard ? local? Thailand | 1023 | 1023 | lap butt | 1023 | 600 | commercially made-local? | 600 | 600 | 2 screws | 49 | 49 | label and incription on reverse. in brown ink 'vaji....Rama vi phra rama' printed label cut board 'am hirschsprung & sonner copenhangen, denmark established 1826 made for the europe..common market and f..general export by hirschprung sole sales ageny a dann exporter importer copenhangen' | 49 | 49 | 22 | 22 | 22 | 22 | 19 | 19 | 19 | 19 |  | Untitled.jpg | [5 empty] | 2 |  |  |  | by microscopy | right | plain closed | z twist | 25mm r blc | no | no |  | tacks side edges | overall distortions |  | cut to side edge |  | rust stains on support |  |  | 45 fold to the side edges |  |  | yes |  | along the vertical | along the horizontal | z-twist |  | thickly applied | z-twist |  | medium | uniform application | id carbonate | 14 | 13 | 13 | to side edge |  | 13.33333 |  |  |  | 16 | 16 | 16 |  | 16 | white | tacks original |  |  | good (ground) |  | 15 |  |  | 14 | 8 | 9 | 70.56522 | oil pencil underdrawing | underdrawing |  | side edge blc | sketchy underdrawing washed |  | 1 | [8 empty] | plastic behaviour? |  |  |  | acquired in |  |  | framers label |  |  |  | written inscription | none | am hirschsprung & sonner copenhangen | none | none | good materials, good technique good condition | 23/9/05 | stretched support but thin, plastic paint well adhered and no cracking. locally made strainer. |  | manually regulated airconditioning for humman comfort prior storage display conditions unknown
38/2530 | gallery | krua-in-khong | tempera on wood panel, framed | landscape |  | 663 x 851 x 18 | 565 x 751 | [20 empty] | dark wood appearance, red/ brown wood stained black? very dense and heavy. local thai wood. chamfered edge, 12 mm thick. | [17 empty] | artist applied ground | well adhered glossy surface | adhered well to support | [11 empty] | good |  |  |  | unvarnished | [13 empty] | timber |  |  |  | gesso moldings |  |  |  | no slip present | glazed | [6 empty] | one point |  |  |  |  | screweyes |  |  | multi strand wire | [5 empty] | surface dirt | accretions | abrasions |  | losses |  | chipped | cracking | [5 empty] | fair | [7 empty] | Nicole Tse | 23 |  | vessandara jataka | 1851-1858 | thailand | the national gallery, bangkok |  |  | original aux. support original support | [6 empty] | 771 | 577.5 |  |  | 770 | 772 |  | 771 | 575 |  | 580 | 577.5 | [24 empty] | wood panel | [21 empty] | grain along the horizontal |  |  |  | thickly applied |  |  |  | uniform application | [5 empty] | to face edge | [9 empty] | white |  |  |  | good (ground) | [7 empty] | ? | tempera pencil underdrawing | thinly applied. well adhered. cracks correspond with grain of wood. well drafted underdrawing, use of perespective and systems of draughtmanship. ink and pencil underdrawing. intersting there are no drying cracks, must be tempera. | visual examination provenance |  | washed opaque flattening | [9 empty] | thin |  |  |  |  | acquired in 1987 same frame as other kk and perry ferry frame commercial compo mouldings: 1920s? |  | primary horizontal secondary vertical secondary diagonal solid support expanding: minor tight network of small cracks cracks in thick paint | [5 empty] | none |  | at the ground layer no dark shadows | at the ground layer, no dark shadows visble | fair condition fair materials, good technique | 23/9/05 | sketch. thinly applied. well adhered. well drafted underdrawing, use of perespective and systems of draughtmanship. still use of chinese aerial perspective to show space. compare the size of the people. ilarger figures drafted in western style pencil yet the kings, thai gods are represented in 2 dimensional style. ink and pencil underdrawing. intersting there are no drying cracks, must be tempera. thick ground, shiny shell like appearance, apears burnished. combination of western and thai pictorial conventions. |  | manually regulated airconditioning for humman comfort prior storage display conditions unknown
39/2521 | gallery | krua-in khong | tempera on wood panel, framed | landscape |  | 663 x 860 x 18 | 563 x 761 | [20 empty] | dark wood appearance, red/ brown wood stained black? very dense and heavy. local thai wood. chamfered edge. | [17 empty] | artist applied ground | well adhered glossy surface |  | cracking |  |  | losses | [6 empty] | fair |  |  |  |  | unvarnished | [13 empty] | timber |  |  |  | gesso moldings |  |  |  | no slip present | glazed | glass |  |  |  | affixed to wall by: |  | one point | [7 empty] | multi strand wire |  |  |  |  | no backing board | surface dirt | accretions | abrasions |  |  |  | chipped |  | corner damage | [5 empty] | good | [6 empty] | Nicole Tse | 11 |  | vessandara jataka | 1851-1868 | thailand | the national gallery, bangkok |  |  | original aux. support original support | [6 empty] | 771 | 577.5 | [34 empty] | wood panel | [21 empty] | grain along the horizontal | [16 empty] | thinly applied | [19 empty] | tempera pencil underdrawing | thinly applied. well adhered. intersting there are no drying cracks, must be tempera. cracks follow wood grain but secondary cracks just as prominant. | visual examination provenance |  | washed opaque flattening |  | 1 | [7 empty] | thin |  | elastic behaviour? | dry cured |  | acquired in 1978 same frame as other kk and perry ferry frame commercial compo mouldings: 1920s? |  | local local net cracks (primary cracks= secondary cracks) tight network of small cracks cracks in thick paint solid support expanding: minor | framers label |  |  |  |  | none |  | at the ground layer no dark shadows | at the ground layer, no dark shadows visble | fair condition fair materials, good technique | 24/9/05 | thinly applied. well adhered. still use of chinese aerial perspective to show space. depiction of rocks chinese. western influences in figure but no tone only under layer. thick ground, shiny shell like appearance, apears burnished. combination of western and thai pictorial conventions. |  | manually regulated airconditioning for humman comfort prior storage display conditions unknown
48/2520 | gallery | unknown | canvasboard, framed | landscape |  | 705 x 982 x 51 | 468 x 748 | [19 empty] | cotton attached to board | appears to be attached to board but could not examine completely. |  |  |  | loose | [7 empty] | brittle fibres adhesive failing |  |  | good |  |  | artist applied ground | brittle delamination loss of adhesion (material weakness) |  | cracking | blind cleavage | flaking | losses |  |  |  |  | overpainting |  | fair |  |  |  |  | unvarnished | [13 empty] | timber |  |  |  | gesso moldings | painted/stained | gilded | slip present |  | glazed | glass | [5 empty] | one point | [7 empty] | multi strand wire |  | backing board |  |  |  |  | accretions | abrasions | flaking | losses | dented |  | cracking | corner damage | [5 empty] | good | [6 empty] | Nicole Tse | 202 |  | founding of capital reign of king rama uthong | 1887 | thailand | the national gallery, bangkok |  |  | original aux. support original support | [6 empty] | 748 | 468 | [34 empty] | canvas attached to wood | visual examination |  | plain open |  | blc |  |  |  | adhesive | overall distortions | [21 empty] | 20 | 20 | 20 |  |  | 20 |  | thinly applied |  | 20 | 20 | 20 |  | 20 | off white |  |  | fair (ground) |  |  |  |  | ground loss due to possible size layer material weakness |  |  |  |  | tempera | no drying cracks, likely to be tempera. small cracks indicative of thin paint. delamination damaged maninly, release layer at support. | visual examination provenance |  | washed flattening opaque |  | 1 | [7 empty] | thin |  | elastic behaviour? | dry cured |  | acquired in |  | overall primary horizontal tight network of small cracks | [5 empty] | none |  | at the support layer overall large network of paint loss | at the support layer, dark shadows visible | good materials, good technique fair condition | 24/9/05 | thin open weave cotton canvas and local tempera paints. cotton atached to board. no evidence of prior strainer or stretcher. adaption of traditional banner cotton works to western format but only placed in frame. still loose. delamination at suport layer, likely ot be release systen due to material composition. |  | manually regulated airconditioning for humman comfort prior storage display conditions unknown
ppc:020.200 | paintings laboratory, heritage conservation centre | mustafa, a | oil on canvas |  | portrait |  | 676 x 525 |  | stretcher stretcher original | 0 | 1 |  |  | planar | [7 empty] | non keys, hand locally constructed according to western construction. |  |  | good |  | linen |  | planar |  |  | loose | [6 empty] | staining | indentation from inner stretcher bar minor horizontal bulges throughout |  |  | good |  | commercial ground |  | brittle chalky | adhered well to support | cracking | [10 empty] | good |  | varnished | [9 empty] | transparent. recently applied |  |  | good | [48 empty] | n/a | signed | dated |  |  | Nicole Tse | 204 |  | unknown (portrait of a chinese man in blue) | 1928 | singapore | singapore art museum, national heritage board (non collectin item) |  |  | original aux. support original support |  |  | 715 x 559 x 21 | none |  |  | 715 | 559 | 21 | hard ? local? Malay | 559 | 559 | tongue & groove butt | 559 | 715 | commercially made-local? | 715 | 715 |  | 63 | 64 | '3' in pencil brc, 'x' in pencil along cross bar marking location | 62 | 61 | 21 | 21 | 21 | 21 | 21 | 21 | 21 | 21 | [6 empty] | 0 | 0 |  | none |  | visual examination |  | plain closed | z twist | 17.5 l from brc | no | no |  | tacks side edges staples side edges | overall distortions |  | cut to reverse edge pencil marks |  | rust stains on support |  |  | 45 corner, folded under 45 fold to the side edges |  |  | no | new staples restretced | along the vertical | along the horizontal | z-twist |  |  | z-twist |  | medium | uniform application id calcium carbonate | id calcium carbonate id carbonate | 16 | 16 | 16 | to side edge |  | 16 |  |  |  | 18 | 18 | 18 |  | 18 | off white | tacks replaced with staples |  | fair (ground) |  |  | 11 |  | ground loss due to possible size layer material weakness | 10 | 13 | 12 | 55.3913 | oil pencil underdrawing |  | visual examination |  | vehicular glossy and rich underdrawing |  | 2 | 1 |  |  |  | synthetic resin |  | untested | even medium | plastic behaviour? |  |  |  | acquired in court artists of sultan of johor | parallel to vertical members | cracks in thin paint overall grid cracks (follows canvas weave) tight network of small cracks |  |  |  |  | written inscription | cracks in darks tight network of small cracks grid crack |  | at the support layer | at the support layer, dark shadows visible | good materials, good technique good condition | 28/11/05 | locally made strainer, imported canvas and paint. thin application of paint, applied with confidence. undredrawing detailed around the face showing tonal aspects similar to if copied from a photographic image. unlikely for artist to pencil sketch in such a manner. unrelated underdrawing in infrared, likely to be for a previously composed work never executed. along side edges pencil marks indicate two types: darker one for the current image and the lighter penil for the possible landscape below. |  | prior storage display conditions unknown 24 hours air conditioning at 22 degrees+2 degrees, 60% RH+5% RH
P06086 | paintings laboratory, heritage conservation centre | unknown | oil on canvas, framed | landscape |  |  | 432 x 755 | [5 empty] | strainer strainer original | planar | [6 empty] | indentations | appears to have wooden pegs across join like traditional chinese furniture construction. |  |  | good |  | linen lining canvas linen | glue paste lined: likely to be executed in england. both supports linen. | planar |  |  |  | taut | [6 empty] | brittle fibres |  |  | good |  | commercial ground |  | well adhered likely to be an oil ground | adhered well to support | cracking | [6 empty] | discolouration | overpainting |  |  | good |  | varnished |  |  |  | discoloured | [8 empty] | good |  |  | timber |  |  |  |  | painted/stained | [9 empty] | two points | [6 empty] | d-rings |  |  |  | backing board | fome-cor |  |  | surface dirt |  | abrasions | flaking | losses | dented | chipped | cracking |  |  |  | surface dirt top edge |  | fair | [7 empty] | Nicole Tse | 205 |  | singapore harbour | 1850s (circa & undated) | singapore | singapore history museum, national heritage board |  |  | original aux. support original support |  |  |  | chamfer |  |  | 760 | 440 | 18 | soft? pine | 760 | 760 | mitre lap | 760 | 440 | commercially made-local? | 440 | 440 | wooden pegs | 44 | 44 | in black 'AM 255' wood stained dark brown | 44 | 44 | 18 | 18 | 18 | 18 | 9 | 9 | 9 | 9 | [6 empty] | 0 | 7 |  | in white paint bottom centre 'singapore' appears original aged cracks running through |  | by microscopy |  | plain closed | z twist | 25mm left brc | no | no |  | tacks side edges |  |  | cut to face edge cut to reverse edge |  |  |  |  | corners cut out, folded under |  |  | no | glue paste lined restretced | [7 empty] | tight | uniform application |  | 40 | 40 | 40 |  |  | 40 |  | thinly applied |  | 40 | 40 | 40 |  | 40 | off white | tacks replaced with new tacks original tacks below lining |  |  | good (ground) |  | 11 |  |  | 11 | 8 | 8 | 63.15789 | oil | aged cracks follow drying cracks. little dessication likely to have been lined early on. net and grid cracks held securely in place with paste lining. | visual examination |  | vehicular glossy and rich |  | numerous | 2 | [6 empty] | even medium | plastic behaviour? | elastic behaviour? |  |  |  | corner circle (quadrant) cracks (stress at corners) | tight network of small cracks overall grid cracks (follows canvas weave) sigmoud cracks |  |  |  |  | written inscription | net cracks (irregular, primary cracks = secondary cracks) cracks in whites local |  |  | at the ground layer, no dark shadows visble at the support layer, dark shadows visible | good materials, good technique good condition | 30/11/05 | china trade painting. strainer likely to have been constructed in china- wooden pegs across join. but canvas and wood and western in nature. infrared shows shows wringly pencil line across the horizontal where ships are lined up. |  | 24 hours air conditioning at 22 degrees+2 degrees, 60% RH+5% RH prior storage display conditions unknown
2002.0219 | paintings laboratory, heritage conservation centre | de la rosa, fabian | oil on canvas, framed |  | portrait | 786 x 631 x 44 |  |  | stretcher stretcher original | 0 |  |  |  | planar |  |  | surface dirt | staining |  |  | indentations | hand constructed |  |  | good |  | linen etude or pochade | open weave linen with synthetic orange lining. similar to luna's linings at vargas. links to philippines conservation history | planar |  | positive tension |  | taut | [9 empty] | good |  | commercial ground |  | chalky |  |  |  |  | losses | abrasions | [5 empty] | fair | [18 empty] | timber |  |  |  |  | painted/stained | [9 empty] | two points | [6 empty] | d-rings |  |  |  | backing board | fome-cor | [16 empty] | good |  |  | signed | dated |  |  | Nicole Tse | 206 |  | rizal | 1902 | philippines | singapore art museum, national heritage board |  |  | original aux. support original support |  |  |  | chamfer |  |  | 661 | 500 | 20 | soft? local? Philippines | 500 | 500 | butt tongue & groove | 500 | 661 | hand made | 661 | 661 |  | 42 | 42 | pencil marking lines around joins | 42 | 42 | 20 | 20 | 20 | 20 | 14 | 14 | 14 | 14 | [6 empty] | 0 | 5 |  | none |  | by microscopy |  | plain open | z twist | 75mm down trc | yes | yes |  | staples side edges prior tacks side edges |  |  | cut to side edge |  |  |  |  | corners cut out, folded under |  |  | no | wax lined tear repair x | [8 empty] | id sulphate uniform application |  | 13 | 13 | 13 |  |  | 13 |  |  |  | 13 | 13 | 13 |  | 13 | off white | tacks replaced with staples |  |  | good (ground) |  | 7 |  | lack of adhesion to the support ground loss due to possible size layer | 7 | 10 | 10 | 68.29412 | oil | overpaint on the collar, check and forehead. clearly visible in uv light. Minimum paint throughout image- much of it is abraded. most paint transmitted in IR transmitted light indicating thin ground. | visual examination |  | vehicular washed glazed |  | 1 |  |  |  |  | id sulphate |  |  | thin even |  | elastic behaviour? |  |  | acquired in auction? conservation treatment in ? gonzales? |  | tight network of small cracks overall grid cracks (follows canvas weave) | [5 empty] | none |  | at the support layer water damage | at the support layer, dark shadows visible | fair materials, good technique poor condition | 30/11/05 | lined with orange synthetic. likely to be mr gonzales lining as per vargas works with similar lining canvas. water damaged and dissolution of sizing. signature illegible: check under different light to check. hand constructed light wood strainer. considerable overpaint due to water damage. overpaint on the collar, check and forehead. clearly visible in uv light. Minimum paint throughout image- much of it is abraded. most paint transmitted in IR transmitted light indicating thin ground. |  | 24 hours air conditioning at 22 degrees+2 degrees, 60% RH+5% RH prior storage display conditions unknown
1999.1627 | paintings laboratory, heritage conservation centre | pra soralaklikhit (mui chantaralak) | oil on canvas, framed |  | portrait | 863 x 762 x 83 | 420 x 310 | [6 empty] | planar | [7 empty] | new stretcher, custom built, well constructed but hard wood indicating local manufacture and conservation. |  |  | good |  | linen lining canvas: linen |  | planar |  |  |  | taut |  | indentations |  |  |  |  | indentation from inner stretcher bar |  |  | good |  | commercial ground |  | well adhered chalky brittle | adhered well to support |  |  |  | losses |  |  |  |  | overpainting |  |  |  | excellent | varnished | [9 empty] | new varnish layer, drips along side edge |  |  | good |  |  | timber |  |  |  |  | painted/stained | gilded | [5 empty] | unglazed |  |  | two points | [10 empty] | backing board | fome-cor | [16 empty] | good | [6 empty] | Nicole Tse | 207 |  | king rama iii | 1930s (circa & undated) | thailand | singapore art museum, national heritage board |  | new aux. support new support |  |  | stretcher new |  | none |  |  | 438 | 335 | 18 | hard ? local? Thailand | 335 | 335 | butt tongue & groove | 335 | 436 | commercially made-local? | 440 | 438 |  | 45 | 45 | pencil marks surrounding joins as markers. | 45 | 45 | 18 | 18 | 18 | 18 | 18 | 18 | 18 | 18 | [6 empty] | 0 | 0 |  |  |  | by microscopy |  | plain closed | z twist | 15mm r trc | no | no |  | staples side edges |  |  | cut to side edge |  |  |  |  | 90 fold to the top & bottom edges original:45 corner, folded under | tears around tacks tears |  |  | wax lined restretced | [7 empty] | medium | uniform application | id carbonate | 22 | 22 | 22 |  |  | 22 |  |  |  | 22 | 22 | 22 |  | 22 | off white | tacks replaced with staples |  |  | good (ground) |  | 10 |  | ground loss due to possible size layer | 8 | 9 | 9 | 42.94444 | oil | excellent condition only minor drying cracks. thin layers to build up tonal graduations | visual examination provenance |  | vehicular glossy and rich |  |  | 2 | [8 empty] | elastic behaviour? |  | infilling | acquired in 1999 sold through auction: 'christies' label | parallel to all edges |  |  |  | auction house label |  |  | buckling drying cracks local |  | at the support layer |  | good materials, good technique good condition | 30/11/05 | orignal frame (wood carved through to the reverse) appears to be directly attached to painting and recent newer frame attached to the outer edge. wax lined, new stretcher, new varnish for christies sale. competent painting and appears to be imported materials: commercial canvas and vehicular paint.
2002.217 | paintings laboratory, heritage conservation centre | amorsolo, Fernando Cueto | oil on canvas, framed | landscape |  |  |  |  | stretcher stretcher original | 4 |  |  |  | planar | [7 empty] | well constructed |  |  | good |  | cotton blue thread along side edges, upholstery material | precise stretching positioning of tacks. use of cotton upholstery material for support | planar |  | positive tension | [8 empty] | stretched canvas around corners stretched along the horizontal distortions and paint cupping |  |  | good |  |  | artist applied ground | well adhered possible oil ground, thick, starch?? | adhered well to support | cracking | [7 empty] | overpainting |  |  | good |  | varnished | [9 empty] | recently applied 2004 |  |  | good |  |  | timber |  |  |  |  | painted/stained |  | slip present | [7 empty] | two points | [10 empty] | backing board | fome-cor | [16 empty] | good |  |  | signed | dated |  |  | Nicole Tse | 208 |  | Fish Pond in Malabon | 1942 | philippines | singapore art museum, national heritage board |  |  | original aux. support original support |  |  |  | none |  |  | 665 | 523.5 | 19 | hard ? local? Philippines | 665 | 665 | butt tongue & groove | 665 | 523.5 | commercially made-local? | 523.5 | 523.5 |  | 70 | 70 | none | 70 | 70 | 19 | 19 | 19 | 19 | 19 | 19 | 19 | 19 | [6 empty] | 0 | 0 |  | none visible |  | by microscopy | right & left | twill closed | z twist | 10cm L brc | no | no |  | staples side edges prior tacks side & reverse edges |  |  | cut to reverse edge |  | rust stains on support |  |  | 45 corner, folded under |  |  | no | restretced loose lined | along the vertical | along the horizontal | z-twist |  | thickly applied | z-twist | coloured ground | loose | uniform application | id carbonate | 11 | 11 | 11 |  | to face edge | 11 |  |  | positive starch test | 28 | 28 | 28 |  | 28 | off white | tacks replaced with staples |  |  | good (ground) |  | 11 |  |  | 11 | 9 | 9 | 59.425 | oil pencil underdrawing |  | visual examination | blc | vehicular impasto underdrawing |  | numerous | 1 |  |  |  | synthetic resin |  |  | medium even |  | elastic behaviour? |  |  | acquired in 2002 conservation treatment in 2004 current stable environment | corner circle (quadrant) cracks (stress at corners) | overall net cracks (primary cracks= secondary cracks) primary vertical large network of cracks cracks in thick & thin paint | [5 empty] | none |  |  | at the interlayer at the support layer, dark shadows visible | good materials, good technique good condition | 30/11/05 | locally constrcuted stretcher. well made. upholstery supplied support with thread along side edges. thick paint and ground layer. ground layer appears strong and |  | 24 hours air conditioning at 22 degrees+2 degrees, 60% RH+5% RH prior storage display conditions unknown
1964.10 | laboratory, national gallery of art | lau, robert | oil on canvas, framed |  | portrait | 667 x 769 x 48 | [6 empty] | strainer strainer original |  | warped |  | surface dirt |  |  |  | indentations | chamfer good, lightweight, economically but systemeatically made. |  | fair |  |  | cotton | appears to have been made by local framer. cheap materials though. |  | warped | [6 empty] | tears | surface dirt | staining | brittle fibres concave distortions and paint cupping |  | fair |  |  |  | artist applied ground | brittle glossy surface ground/ white on reverse | [8 empty] | discolouration | overpainting |  |  | good |  | varnished |  |  |  | discoloured | [8 empty] | good |  |  | timber |  |  |  |  | painted/stained |  | slip present |  |  |  |  | unglazed |  |  | two points | [6 empty] | d-rings | [6 empty] | no backing board | surface dirt | accretions | [12 empty] | good |  |  | signed | dated |  |  | Nicole Tse | 146 |  | gadis melayu (malay girl) | 1964 | malaysia | national gallery of art, malaysia |  |  | original aux. support original support |  |  | 581 x 480 x 17 | chamfer | 581 | 480 | 581 | 480 | 17 | soft? local? Malay | 580 | 582 | mitre simple | 581 | 480 | hand made | 480 | 480 | nails | 31 | 31 | none | 31 | 31 | 17 | 17 | 17 | 17 | 10 | 10 | 10 | 10 | [6 empty] | 0.5 | 7 |  | none |  | visual examination |  | plain open | s twist | trc | yes | yes |  | nails side edges | overall distortions |  | cut to side edge |  | rust stains on support |  |  | 90 fold to the side edges | tears around tacks tears |  | no |  | along the vertical | along the horizontal | s-twist |  | thickly applied | s-twist |  | loose | uniform application |  | 10 | 10 | 10 | to side edge |  | 10 | proprietary paint? |  |  | 11 | 11 | 11 |  | 11 | off white | nails original |  | fair (ground) |  |  | 10 |  |  | 10 | 13 | 13 | 46.13043 | oil | paint well adhered. cracks only due to damage. | visual examination |  | vehicular impasto |  | 2 | [7 empty] | uneven medium |  |  |  |  | acquired in 1964 conservation treatment in ? inpainting in oil but in collection after execution |  | local due to changes or previous treatment | [5 empty] | none |  |  | at the support layer, dark shadows visible | fair materials, fair technique fair condition | 13/12/05 | oil paint good. canvas, ground and strainer poor materials and construction. oil ground appeatrs to have bled through to the reverse and embrittled the fibres. |  | 24 hours air conditioning, values unknown
| laboratory, national gallery of art | unknown (CAS?) | oil on canvas |  | portrait |  |  |  | stretcher stretcher original | [12 empty] | no auxiliary support. removedfrom stretcher and location of original stretcher unknown. appears to be keyed stretcher from fading marks on reverse of canvas |  |  |  |  | linen | surface is smooth in the region of the face indicative of another surface below. likely to be a photograph for a good facial likeness to be executed by artist. yet the remaining image is well executed so why did the artist find it necessary to use a photo below? | [19 empty] | adhered well to support | [11 empty] | good | [64 empty] | signed | dated | supplier stamp |  | Nicole Tse | 18 |  | unknown (sultan of selangor?) | 1927 | malaysia | national gallery of art, malaysia |  |  | original support |  |  |  | chamfer | [8 empty] | tongue & groove | [28 empty] | reeves & sons |  | by microscopy |  | plain closed | z twist | brc | no | no |  | tacks side edges | [15 empty] | size layer visible |  |  |  |  | uniform application |  | 15 | 15 | 15 | to side edge |  | 15 |  | thinly applied | visual examination | 15 | 15 | 15 |  | 15 |  |  |  | fair (ground) | [9 empty] | oil | appears to have been painted in frame as additional sections are visible in the inner edge and do not correspond to the area under the rebate. this claim is made s in view of possible forms of deterioration. | visual examination | brown (50,90)mm green (550,860)mm | vehicular glossy and rich |  | numerous | [7 empty] | even | [13 empty] | reeves & sons ltd |  |  |  | 7/12/05 | likely to be a court comission.
1992-00744 | paintings laboratory, heritage conservation centre | liu kang | oil on canvas, framed |  | portrait | 794 x 610 x 38 | 714 x 531 x |  |  |  | 1 | [13 empty] | good |  | linen | [5 empty] | taut | [5 empty] | staining | reverse staining caused by paint application/ cracks distortions and paint cupping brittle fibres |  | fair |  |  | commercial ground |  | loss of adhesion when force applied cracked along turnover edges |  | cracking |  | flaking | [8 empty] | good |  | varnished |  |  |  | discoloured |  |  |  | surface dirt |  | applied to the inner border corresponding with frame. |  | fair | good | [49 empty] | signed | dated |  |  | Nicole Tse | 48 |  | portrait of a man | 1944 | singapore | singapore art museum, national heritage board | Liu Kang 'Portrait of a Man' CR 48 (1992-00744) | new support |  | strainer new |  | 723 x | chamfer |  |  | 722.5 | 541 | 25 | hard? local? Malay | 540 | 542 | mitre tongue & groove | 541 | 722 | hand made | 723 | 722.5 | nails | 37 | 37 | in black ‘1992.744’ | 37 | 37 | 25 | 25 | 25 | 25 | 15 | 15 | 15 | 15 | [7 empty] | 10 |  |  |  | by microscopy |  | plain closed | z twist | 150mm brc |  |  |  | nails side edges prior tacks side edges |  |  | cut to side edge |  |  |  |  | 90 corner, folded under |  |  | no | tear repair: adhesive, patch strip lined | along the vertical | along the horizontal | z-twist |  |  | z-twist |  |  |  |  | 15 | 16 | 15 | to side edge |  | 15.33333 |  | thinly applied |  | 19 | 18.5 | 19 |  | 18.83333 | off white | tacks replaced with new nails |  | fair (ground) |  |  | 18 |  | material weakness along bottom water damage | 21 | 25 | 24 | 28.71591 | oil | uneven distribution of force | visual examination provenance |  | vehicular glossy and rich image below | [9 empty] | thin even |  | elastic behaviour? | dry cured |  | signed brc ‘1944’ conservation treatment in 1994 current stable environment | parallel to hoizontal members corner circle (quadrant) cracks (stress at corners) | local net cracks (primary cracks= secondary cracks) local brittle paint |  |  |  |  | written inscription | cracks in darks |  | at the support layer small fragments at crack junction | at the support layer, dark shadows visible | good materials, good technique fair condition | 1/8/03 | possible image below. even distribution of cracks not dominant in one direction. general triangular cracks. previous varnished removed and new varnish layer recently applied evident from transparency. residues of previous varnish visible | 1. discoloured varnish 2. crack 3. surface 4. spiral crack 5. signature